## 10-2017_MeOx_IIIB_HYU
Pubmed ID | Material type | Core size (nm) | Method core size | Hydro size (nm) | Method hydro size | Surface charge (mV) | Method surface charge | Surface area (m2/g) | Method surface area | ΔHsf (eV) | Ec (eV) | Ev (eV) | χMeO (eV) | Assay | Cell name | Cell species | Cell origin | Cell type | Exposure time | Mass dose (ug/mL) | Viability (%) | Toxicity | Core size data | Core size method | Hydro size data | Hydro size method | Surface charge data | Surface charge method | Surface area data | Surface area method | Average score
21681618 | Al2O3 | 39.7 | TEM | 267 | DLS | 36.3 | Zeta-potential | 64.7 | BET | -17.345 | -1.51 | -9.81 | 5.67 | MTT | HCMEC | Human | Blood | Normal | 24 | 0.001 | 92.5258 | Nontoxic | 3 | 2 | 3 | 2 | 3 | 2 | 3 | 2 | 5
21681618 | Al2O3 | 39.7 | TEM | 267 | DLS | 36.3 | Zeta-potential | 64.7 | BET | -17.345 | -1.51 | -9.81 | 5.67 | MTT | HCMEC | Human | Blood | Normal | 24 | 0.01 | 96.134 | Nontoxic | 3 | 2 | 3 | 2 | 3 | 2 | 3 | 2 | 5
21681618 | Al2O3 | 39.7 | TEM | 267 | DLS | 36.3 | Zeta-potential | 64.7 | BET | -17.345 | -1.51 | -9.81 | 5.67 | MTT | HCMEC | Human | Blood | Normal | 24 | 0.1 | 93.5567 | Nontoxic | 3 | 2 | 3 | 2 | 3 | 2 | 3 | 2 | 5
21681618 | Al2O3 | 39.7 | TEM | 267 | DLS | 36.3 | Zeta-potential | 64.7 | BET | -17.345 | -1.51 | -9.81 | 5.67 | MTT | HCMEC | Human | Blood | Normal | 24 | 1 | 97.6804 | Nontoxic | 3 | 2 | 3 | 2 | 3 | 2 | 3 | 2 | 5
21681618 | Al2O3 | 39.7 | TEM | 267 | DLS | 36.3 | Zeta-potential | 64.7 | BET | -17.345 | -1.51 | -9.81 | 5.67 | MTT | HCMEC | Human | Blood | Normal | 24 | 5 | 94.8454 | Nontoxic | 3 | 2 | 3 | 2 | 3 | 2 | 3 | 2 | 5
21681618 | Al2O3 | 39.7 | TEM | 267 | DLS | 36.3 | Zeta-potential | 64.7 | BET | -17.345 | -1.51 | -9.81 | 5.67 | MTT | HCMEC | Human | Blood | Normal | 24 | 10 | 96.3918 | Nontoxic | 3 | 2 | 3 | 2 | 3 | 2 | 3 | 2 | 5
21681618 | Al2O3 | 39.7 | TEM | 267 | DLS | 36.3 | Zeta-potential | 64.7 | BET | -17.345 | -1.51 | -9.81 | 5.67 | MTT | HCMEC | Human | Blood | Normal | 24 | 20 | 92.268 | Nontoxic | 3 | 2 | 3 | 2 | 3 | 2 | 3 | 2 | 5
21681618 | Al2O3 | 39.7 | TEM | 267 | DLS | 36.3 | Zeta-potential | 64.7 | BET | -17.345 | -1.51 | -9.81 | 5.67 | MTT | HCMEC | Human | Blood | Normal | 24 | 50 | 92.268 | Nontoxic | 3 | 2 | 3 | 2 | 3 | 2 | 3 | 2 | 5
21681618 | Al2O3 | 39.7 | TEM | 267 | DLS | 36.3 | Zeta-potential | 64.7 | BET | -17.345 | -1.51 | -9.81 | 5.67 | MTT | HCMEC | Human | Blood | Normal | 24 | 100 | 82.732 | Nontoxic | 3 | 2 | 3 | 2 | 3 | 2 | 3 | 2 | 5
21681618 | Al2O3 | 39.7 | TEM | 267 | DLS | 36.3 | Zeta-potential | 64.7 | BET | -17.345 | -1.51 | -9.81 | 5.67 | MTT | HCMEC | Human | Blood | Normal | 12 | 0.001 | 95.6897 | Nontoxic | 3 | 2 | 3 | 2 | 3 | 2 | 3 | 2 | 5
21681618 | Al2O3 | 39.7 | TEM | 267 | DLS | 36.3 | Zeta-potential | 64.7 | BET | -17.345 | -1.51 | -9.81 | 5.67 | MTT | HCMEC | Human | Blood | Normal | 12 | 0.01 | 94.4828 | Nontoxic | 3 | 2 | 3 | 2 | 3 | 2 | 3 | 2 | 5
21681618 | Al2O3 | 39.7 | TEM | 267 | DLS | 36.3 | Zeta-potential | 64.7 | BET | -17.345 | -1.51 | -9.81 | 5.67 | MTT | HCMEC | Human | Blood | Normal | 12 | 0.1 | 96.8966 | Nontoxic | 3 | 2 | 3 | 2 | 3 | 2 | 3 | 2 | 5
21681618 | Al2O3 | 39.7 | TEM | 267 | DLS | 36.3 | Zeta-potential | 64.7 | BET | -17.345 | -1.51 | -9.81 | 5.67 | MTT | HCMEC | Human | Blood | Normal | 12 | 1 | 99.4828 | Nontoxic | 3 | 2 | 3 | 2 | 3 | 2 | 3 | 2 | 5
21681618 | Al2O3 | 39.7 | TEM | 267 | DLS | 36.3 | Zeta-potential | 64.7 | BET | -17.345 | -1.51 | -9.81 | 5.67 | MTT | HCMEC | Human | Blood | Normal | 12 | 5 | 94.6552 | Nontoxic | 3 | 2 | 3 | 2 | 3 | 2 | 3 | 2 | 5
21681618 | Al2O3 | 39.7 | TEM | 267 | DLS | 36.3 | Zeta-potential | 64.7 | BET | -17.345 | -1.51 | -9.81 | 5.67 | MTT | HCMEC | Human | Blood | Normal | 12 | 10 | 95.431 | Nontoxic | 3 | 2 | 3 | 2 | 3 | 2 | 3 | 2 | 5
21681618 | Al2O3 | 39.7 | TEM | 267 | DLS | 36.3 | Zeta-potential | 64.7 | BET | -17.345 | -1.51 | -9.81 | 5.67 | MTT | HCMEC | Human | Blood | Normal | 12 | 20 | 94.3966 | Nontoxic | 3 | 2 | 3 | 2 | 3 | 2 | 3 | 2 | 5
21681618 | Al2O3 | 39.7 | TEM | 267 | DLS | 36.3 | Zeta-potential | 64.7 | BET | -17.345 | -1.51 | -9.81 | 5.67 | MTT | HCMEC | Human | Blood | Normal | 12 | 50 | 96.4655 | Nontoxic | 3 | 2 | 3 | 2 | 3 | 2 | 3 | 2 | 5
21681618 | Al2O3 | 39.7 | TEM | 267 | DLS | 36.3 | Zeta-potential | 64.7 | BET | -17.345 | -1.51 | -9.81 | 5.67 | MTT | HCMEC | Human | Blood | Normal | 12 | 100 | 91.0345 | Nontoxic | 3 | 2 | 3 | 2 | 3 | 2 | 3 | 2 | 5
21681618 | CuO | 46.3 | TEM | 239 | DLS | 42.8 | Zeta-potential | 24.1 | BET | -1.609 | -5.17 | -6.51 | 5.87 | MTT | HCMEC | Human | Blood | Normal | 24 | 0.001 | 96.134 | Nontoxic | 3 | 2 | 3 | 2 | 3 | 2 | 3 | 2 | 5
21681618 | CuO | 46.3 | TEM | 239 | DLS | 42.8 | Zeta-potential | 24.1 | BET | -1.609 | -5.17 | -6.51 | 5.87 | MTT | HCMEC | Human | Blood | Normal | 24 | 0.01 | 100 | Nontoxic | 3 | 2 | 3 | 2 | 3 | 2 | 3 | 2 | 5
21681618 | CuO | 46.3 | TEM | 239 | DLS | 42.8 | Zeta-potential | 24.1 | BET | -1.609 | -5.17 | -6.51 | 5.87 | MTT | HCMEC | Human | Blood | Normal | 24 | 0.1 | 95.3608 | Nontoxic | 3 | 2 | 3 | 2 | 3 | 2 | 3 | 2 | 5
21681618 | CuO | 46.3 | TEM | 239 | DLS | 42.8 | Zeta-potential | 24.1 | BET | -1.609 | -5.17 | -6.51 | 5.87 | MTT | HCMEC | Human | Blood | Normal | 24 | 1 | 96.6495 | Nontoxic | 3 | 2 | 3 | 2 | 3 | 2 | 3 | 2 | 5
21681618 | CuO | 46.3 | TEM | 239 | DLS | 42.8 | Zeta-potential | 24.1 | BET | -1.609 | -5.17 | -6.51 | 5.87 | MTT | HCMEC | Human | Blood | Normal | 24 | 5 | 74.7423 | Nontoxic | 3 | 2 | 3 | 2 | 3 | 2 | 3 | 2 | 5
21681618 | CuO | 46.3 | TEM | 239 | DLS | 42.8 | Zeta-potential | 24.1 | BET | -1.609 | -5.17 | -6.51 | 5.87 | MTT | HCMEC | Human | Blood | Normal | 24 | 10 | 43.299 | Toxic | 3 | 2 | 3 | 2 | 3 | 2 | 3 | 2 | 5
21681618 | CuO | 46.3 | TEM | 239 | DLS | 42.8 | Zeta-potential | 24.1 | BET | -1.609 | -5.17 | -6.51 | 5.87 | MTT | HCMEC | Human | Blood | Normal | 24 | 20 | 15.2062 | Toxic | 3 | 2 | 3 | 2 | 3 | 2 | 3 | 2 | 5
21681618 | CuO | 46.3 | TEM | 239 | DLS | 42.8 | Zeta-potential | 24.1 | BET | -1.609 | -5.17 | -6.51 | 5.87 | MTT | HCMEC | Human | Blood | Normal | 24 | 50 | 13.6598 | Toxic | 3 | 2 | 3 | 2 | 3 | 2 | 3 | 2 | 5
21681618 | CuO | 46.3 | TEM | 239 | DLS | 42.8 | Zeta-potential | 24.1 | BET | -1.609 | -5.17 | -6.51 | 5.87 | MTT | HCMEC | Human | Blood | Normal | 24 | 100 | 13.6598 | Toxic | 3 | 2 | 3 | 2 | 3 | 2 | 3 | 2 | 5
21681618 | CuO | 46.3 | TEM | 239 | DLS | 42.8 | Zeta-potential | 24.1 | BET | -1.609 | -5.17 | -6.51 | 5.87 | MTT | HCMEC | Human | Blood | Normal | 12 | 0.001 | 96.9828 | Nontoxic | 3 | 2 | 3 | 2 | 3 | 2 | 3 | 2 | 5
21681618 | CuO | 46.3 | TEM | 239 | DLS | 42.8 | Zeta-potential | 24.1 | BET | -1.609 | -5.17 | -6.51 | 5.87 | MTT | HCMEC | Human | Blood | Normal | 12 | 0.01 | 94.6552 | Nontoxic | 3 | 2 | 3 | 2 | 3 | 2 | 3 | 2 | 5
21681618 | CuO | 46.3 | TEM | 239 | DLS | 42.8 | Zeta-potential | 24.1 | BET | -1.609 | -5.17 | -6.51 | 5.87 | MTT | HCMEC | Human | Blood | Normal | 12 | 0.1 | 95.431 | Nontoxic | 3 | 2 | 3 | 2 | 3 | 2 | 3 | 2 | 5
21681618 | CuO | 46.3 | TEM | 239 | DLS | 42.8 | Zeta-potential | 24.1 | BET | -1.609 | -5.17 | -6.51 | 5.87 | MTT | HCMEC | Human | Blood | Normal | 12 | 1 | 98.2759 | Nontoxic | 3 | 2 | 3 | 2 | 3 | 2 | 3 | 2 | 5
21681618 | CuO | 46.3 | TEM | 239 | DLS | 42.8 | Zeta-potential | 24.1 | BET | -1.609 | -5.17 | -6.51 | 5.87 | MTT | HCMEC | Human | Blood | Normal | 12 | 5 | 82.2414 | Nontoxic | 3 | 2 | 3 | 2 | 3 | 2 | 3 | 2 | 5
21681618 | CuO | 46.3 | TEM | 239 | DLS | 42.8 | Zeta-potential | 24.1 | BET | -1.609 | -5.17 | -6.51 | 5.87 | MTT | HCMEC | Human | Blood | Normal | 12 | 10 | 62.3276 | Nontoxic | 3 | 2 | 3 | 2 | 3 | 2 | 3 | 2 | 5
21681618 | CuO | 46.3 | TEM | 239 | DLS | 42.8 | Zeta-potential | 24.1 | BET | -1.609 | -5.17 | -6.51 | 5.87 | MTT | HCMEC | Human | Blood | Normal | 12 | 20 | 44.4828 | Toxic | 3 | 2 | 3 | 2 | 3 | 2 | 3 | 2 | 5
21681618 | CuO | 46.3 | TEM | 239 | DLS | 42.8 | Zeta-potential | 24.1 | BET | -1.609 | -5.17 | -6.51 | 5.87 | MTT | HCMEC | Human | Blood | Normal | 12 | 50 | 15.7759 | Toxic | 3 | 2 | 3 | 2 | 3 | 2 | 3 | 2 | 5
21681618 | CuO | 46.3 | TEM | 239 | DLS | 42.8 | Zeta-potential | 24.1 | BET | -1.609 | -5.17 | -6.51 | 5.87 | MTT | HCMEC | Human | Blood | Normal | 12 | 100 | 13.9655 | Toxic | 3 | 2 | 3 | 2 | 3 | 2 | 3 | 2 | 5
21681618 | Fe2O3 | 42.5 | TEM | 957 | DLS | -8.2 | Zeta-potential | 82.8 | BET | -8.512 | -4.99 | -6.99 | 5.98 | MTT | HCMEC | Human | Blood | Normal | 24 | 0.001 | 96.8912 | Nontoxic | 3 | 2 | 3 | 2 | 3 | 2 | 3 | 2 | 5
21681618 | Fe2O3 | 42.5 | TEM | 957 | DLS | -8.2 | Zeta-potential | 82.8 | BET | -8.512 | -4.99 | -6.99 | 5.98 | MTT | HCMEC | Human | Blood | Normal | 24 | 0.01 | 98.1865 | Nontoxic | 3 | 2 | 3 | 2 | 3 | 2 | 3 | 2 | 5
21681618 | Fe2O3 | 42.5 | TEM | 957 | DLS | -8.2 | Zeta-potential | 82.8 | BET | -8.512 | -4.99 | -6.99 | 5.98 | MTT | HCMEC | Human | Blood | Normal | 24 | 0.1 | 100.2591 | Nontoxic | 3 | 2 | 3 | 2 | 3 | 2 | 3 | 2 | 5
21681618 | Fe2O3 | 42.5 | TEM | 957 | DLS | -8.2 | Zeta-potential | 82.8 | BET | -8.512 | -4.99 | -6.99 | 5.98 | MTT | HCMEC | Human | Blood | Normal | 24 | 1 | 95.8549 | Nontoxic | 3 | 2 | 3 | 2 | 3 | 2 | 3 | 2 | 5
21681618 | Fe2O3 | 42.5 | TEM | 957 | DLS | -8.2 | Zeta-potential | 82.8 | BET | -8.512 | -4.99 | -6.99 | 5.98 | MTT | HCMEC | Human | Blood | Normal | 24 | 5 | 90.9326 | Nontoxic | 3 | 2 | 3 | 2 | 3 | 2 | 3 | 2 | 5
21681618 | Fe2O3 | 42.5 | TEM | 957 | DLS | -8.2 | Zeta-potential | 82.8 | BET | -8.512 | -4.99 | -6.99 | 5.98 | MTT | HCMEC | Human | Blood | Normal | 24 | 10 | 90.9326 | Nontoxic | 3 | 2 | 3 | 2 | 3 | 2 | 3 | 2 | 5
21681618 | Fe2O3 | 42.5 | TEM | 957 | DLS | -8.2 | Zeta-potential | 82.8 | BET | -8.512 | -4.99 | -6.99 | 5.98 | MTT | HCMEC | Human | Blood | Normal | 24 | 20 | 94.3005 | Nontoxic | 3 | 2 | 3 | 2 | 3 | 2 | 3 | 2 | 5
21681618 | Fe2O3 | 42.5 | TEM | 957 | DLS | -8.2 | Zeta-potential | 82.8 | BET | -8.512 | -4.99 | -6.99 | 5.98 | MTT | HCMEC | Human | Blood | Normal | 24 | 50 | 94.5596 | Nontoxic | 3 | 2 | 3 | 2 | 3 | 2 | 3 | 2 | 5
21681618 | Fe2O3 | 42.5 | TEM | 957 | DLS | -8.2 | Zeta-potential | 82.8 | BET | -8.512 | -4.99 | -6.99 | 5.98 | MTT | HCMEC | Human | Blood | Normal | 24 | 100 | 91.9689 | Nontoxic | 3 | 2 | 3 | 2 | 3 | 2 | 3 | 2 | 5
21681618 | Fe2O3 | 42.5 | TEM | 957 | DLS | -8.2 | Zeta-potential | 82.8 | BET | -8.512 | -4.99 | -6.99 | 5.98 | MTT | HCMEC | Human | Blood | Normal | 12 | 0.001 | 96.6234 | Nontoxic | 3 | 2 | 3 | 2 | 3 | 2 | 3 | 2 | 5
21681618 | Fe2O3 | 42.5 | TEM | 957 | DLS | -8.2 | Zeta-potential | 82.8 | BET | -8.512 | -4.99 | -6.99 | 5.98 | MTT | HCMEC | Human | Blood | Normal | 12 | 0.01 | 96.3636 | Nontoxic | 3 | 2 | 3 | 2 | 3 | 2 | 3 | 2 | 5
21681618 | Fe2O3 | 42.5 | TEM | 957 | DLS | -8.2 | Zeta-potential | 82.8 | BET | -8.512 | -4.99 | -6.99 | 5.98 | MTT | HCMEC | Human | Blood | Normal | 12 | 0.1 | 98.7013 | Nontoxic | 3 | 2 | 3 | 2 | 3 | 2 | 3 | 2 | 5
21681618 | Fe2O3 | 42.5 | TEM | 957 | DLS | -8.2 | Zeta-potential | 82.8 | BET | -8.512 | -4.99 | -6.99 | 5.98 | MTT | HCMEC | Human | Blood | Normal | 12 | 1 | 98.7013 | Nontoxic | 3 | 2 | 3 | 2 | 3 | 2 | 3 | 2 | 5
21681618 | Fe2O3 | 42.5 | TEM | 957 | DLS | -8.2 | Zeta-potential | 82.8 | BET | -8.512 | -4.99 | -6.99 | 5.98 | MTT | HCMEC | Human | Blood | Normal | 12 | 5 | 100.7792 | Nontoxic | 3 | 2 | 3 | 2 | 3 | 2 | 3 | 2 | 5
21681618 | Fe2O3 | 42.5 | TEM | 957 | DLS | -8.2 | Zeta-potential | 82.8 | BET | -8.512 | -4.99 | -6.99 | 5.98 | MTT | HCMEC | Human | Blood | Normal | 12 | 10 | 100.4329 | Nontoxic | 3 | 2 | 3 | 2 | 3 | 2 | 3 | 2 | 5
21681618 | Fe2O3 | 42.5 | TEM | 957 | DLS | -8.2 | Zeta-potential | 82.8 | BET | -8.512 | -4.99 | -6.99 | 5.98 | MTT | HCMEC | Human | Blood | Normal | 12 | 20 | 98.7013 | Nontoxic | 3 | 2 | 3 | 2 | 3 | 2 | 3 | 2 | 5
21681618 | Fe2O3 | 42.5 | TEM | 957 | DLS | -8.2 | Zeta-potential | 82.8 | BET | -8.512 | -4.99 | -6.99 | 5.98 | MTT | HCMEC | Human | Blood | Normal | 12 | 50 | 99.7403 | Nontoxic | 3 | 2 | 3 | 2 | 3 | 2 | 3 | 2 | 5
21681618 | Fe2O3 | 42.5 | TEM | 957 | DLS | -8.2 | Zeta-potential | 82.8 | BET | -8.512 | -4.99 | -6.99 | 5.98 | MTT | HCMEC | Human | Blood | Normal | 12 | 100 | 98.0087 | Nontoxic | 3 | 2 | 3 | 2 | 3 | 2 | 3 | 2 | 5
21681618 | Fe3O4 | 46.8 | TEM | 1025 | DLS | 1.7 | Zeta-potential | 147.4 | BET | -11.59 | -5 | -6.85 | 5.78 | MTT | HCMEC | Human | Blood | Normal | 24 | 0.001 | 99.4819 | Nontoxic | 3 | 2 | 3 | 2 | 3 | 2 | 3 | 2 | 5
21681618 | Fe3O4 | 46.8 | TEM | 1025 | DLS | 1.7 | Zeta-potential | 147.4 | BET | -11.59 | -5 | -6.85 | 5.78 | MTT | HCMEC | Human | Blood | Normal | 24 | 0.01 | 101.5544 | Nontoxic | 3 | 2 | 3 | 2 | 3 | 2 | 3 | 2 | 5
21681618 | Fe3O4 | 46.8 | TEM | 1025 | DLS | 1.7 | Zeta-potential | 147.4 | BET | -11.59 | -5 | -6.85 | 5.78 | MTT | HCMEC | Human | Blood | Normal | 24 | 0.1 | 93.5233 | Nontoxic | 3 | 2 | 3 | 2 | 3 | 2 | 3 | 2 | 5
21681618 | Fe3O4 | 46.8 | TEM | 1025 | DLS | 1.7 | Zeta-potential | 147.4 | BET | -11.59 | -5 | -6.85 | 5.78 | MTT | HCMEC | Human | Blood | Normal | 24 | 1 | 96.6321 | Nontoxic | 3 | 2 | 3 | 2 | 3 | 2 | 3 | 2 | 5
21681618 | Fe3O4 | 46.8 | TEM | 1025 | DLS | 1.7 | Zeta-potential | 147.4 | BET | -11.59 | -5 | -6.85 | 5.78 | MTT | HCMEC | Human | Blood | Normal | 24 | 5 | 91.9689 | Nontoxic | 3 | 2 | 3 | 2 | 3 | 2 | 3 | 2 | 5
21681618 | Fe3O4 | 46.8 | TEM | 1025 | DLS | 1.7 | Zeta-potential | 147.4 | BET | -11.59 | -5 | -6.85 | 5.78 | MTT | HCMEC | Human | Blood | Normal | 24 | 10 | 93.5233 | Nontoxic | 3 | 2 | 3 | 2 | 3 | 2 | 3 | 2 | 5
21681618 | Fe3O4 | 46.8 | TEM | 1025 | DLS | 1.7 | Zeta-potential | 147.4 | BET | -11.59 | -5 | -6.85 | 5.78 | MTT | HCMEC | Human | Blood | Normal | 24 | 20 | 90.1554 | Nontoxic | 3 | 2 | 3 | 2 | 3 | 2 | 3 | 2 | 5
21681618 | Fe3O4 | 46.8 | TEM | 1025 | DLS | 1.7 | Zeta-potential | 147.4 | BET | -11.59 | -5 | -6.85 | 5.78 | MTT | HCMEC | Human | Blood | Normal | 24 | 50 | 89.8964 | Nontoxic | 3 | 2 | 3 | 2 | 3 | 2 | 3 | 2 | 5
21681618 | Fe3O4 | 46.8 | TEM | 1025 | DLS | 1.7 | Zeta-potential | 147.4 | BET | -11.59 | -5 | -6.85 | 5.78 | MTT | HCMEC | Human | Blood | Normal | 24 | 100 | 93.7824 | Nontoxic | 3 | 2 | 3 | 2 | 3 | 2 | 3 | 2 | 5
21681618 | Fe3O4 | 46.8 | TEM | 1025 | DLS | 1.7 | Zeta-potential | 147.4 | BET | -11.59 | -5 | -6.85 | 5.78 | MTT | HCMEC | Human | Blood | Normal | 12 | 0.001 | 99.3939 | Nontoxic | 3 | 2 | 3 | 2 | 3 | 2 | 3 | 2 | 5
21681618 | Fe3O4 | 46.8 | TEM | 1025 | DLS | 1.7 | Zeta-potential | 147.4 | BET | -11.59 | -5 | -6.85 | 5.78 | MTT | HCMEC | Human | Blood | Normal | 12 | 0.01 | 96.2771 | Nontoxic | 3 | 2 | 3 | 2 | 3 | 2 | 3 | 2 | 5
21681618 | Fe3O4 | 46.8 | TEM | 1025 | DLS | 1.7 | Zeta-potential | 147.4 | BET | -11.59 | -5 | -6.85 | 5.78 | MTT | HCMEC | Human | Blood | Normal | 12 | 0.1 | 99.2208 | Nontoxic | 3 | 2 | 3 | 2 | 3 | 2 | 3 | 2 | 5
21681618 | Fe3O4 | 46.8 | TEM | 1025 | DLS | 1.7 | Zeta-potential | 147.4 | BET | -11.59 | -5 | -6.85 | 5.78 | MTT | HCMEC | Human | Blood | Normal | 12 | 1 | 101.2987 | Nontoxic | 3 | 2 | 3 | 2 | 3 | 2 | 3 | 2 | 5
21681618 | Fe3O4 | 46.8 | TEM | 1025 | DLS | 1.7 | Zeta-potential | 147.4 | BET | -11.59 | -5 | -6.85 | 5.78 | MTT | HCMEC | Human | Blood | Normal | 12 | 5 | 97.8355 | Nontoxic | 3 | 2 | 3 | 2 | 3 | 2 | 3 | 2 | 5
21681618 | Fe3O4 | 46.8 | TEM | 1025 | DLS | 1.7 | Zeta-potential | 147.4 | BET | -11.59 | -5 | -6.85 | 5.78 | MTT | HCMEC | Human | Blood | Normal | 12 | 10 | 100.7792 | Nontoxic | 3 | 2 | 3 | 2 | 3 | 2 | 3 | 2 | 5
21681618 | Fe3O4 | 46.8 | TEM | 1025 | DLS | 1.7 | Zeta-potential | 147.4 | BET | -11.59 | -5 | -6.85 | 5.78 | MTT | HCMEC | Human | Blood | Normal | 12 | 20 | 97.4892 | Nontoxic | 3 | 2 | 3 | 2 | 3 | 2 | 3 | 2 | 5
21681618 | Fe3O4 | 46.8 | TEM | 1025 | DLS | 1.7 | Zeta-potential | 147.4 | BET | -11.59 | -5 | -6.85 | 5.78 | MTT | HCMEC | Human | Blood | Normal | 12 | 50 | 99.5671 | Nontoxic | 3 | 2 | 3 | 2 | 3 | 2 | 3 | 2 | 5
21681618 | Fe3O4 | 46.8 | TEM | 1025 | DLS | 1.7 | Zeta-potential | 147.4 | BET | -11.59 | -5 | -6.85 | 5.78 | MTT | HCMEC | Human | Blood | Normal | 12 | 100 | 97.8355 | Nontoxic | 3 | 2 | 3 | 2 | 3 | 2 | 3 | 2 | 5
21681618 | Fe3O4 | 12 | TEM | 20 | DLS | -3 | Zeta-potential | 100 | BET | -11.59 | -5 | -6.85 | 5.78 | CellTiter-Glo | A549 | Human | Lung | Cancer | 24 | 0 | 100 | Nontoxic | 3 | 2 | 3 | 2 | 3 | 2 | 3 | 2 | 5
21681618 | Fe3O4 | 12 | TEM | 20 | DLS | -3 | Zeta-potential | 100 | BET | -11.59 | -5 | -6.85 | 5.78 | CellTiter-Glo | A549 | Human | Lung | Cancer | 24 | 6.25 | 85.2 | Nontoxic | 3 | 2 | 3 | 2 | 3 | 2 | 3 | 2 | 5
21681618 | Fe3O4 | 12 | TEM | 20 | DLS | -3 | Zeta-potential | 100 | BET | -11.59 | -5 | -6.85 | 5.78 | CellTiter-Glo | A549 | Human | Lung | Cancer | 24 | 12.5 | 76.4 | Nontoxic | 3 | 2 | 3 | 2 | 3 | 2 | 3 | 2 | 5
21681618 | Fe3O4 | 12 | TEM | 20 | DLS | -3 | Zeta-potential | 100 | BET | -11.59 | -5 | -6.85 | 5.78 | CellTiter-Glo | A549 | Human | Lung | Cancer | 24 | 25 | 63.9 | Nontoxic | 3 | 2 | 3 | 2 | 3 | 2 | 3 | 2 | 5
21681618 | Fe3O4 | 12 | TEM | 20 | DLS | -3 | Zeta-potential | 100 | BET | -11.59 | -5 | -6.85 | 5.78 | CellTiter-Glo | A549 | Human | Lung | Cancer | 24 | 50 | 49.1 | Toxic | 3 | 2 | 3 | 2 | 3 | 2 | 3 | 2 | 5
21681618 | Fe3O4 | 12 | TEM | 20 | DLS | -3 | Zeta-potential | 100 | BET | -11.59 | -5 | -6.85 | 5.78 | CellTiter-Glo | A549 | Human | Lung | Cancer | 24 | 100 | 30.9 | Toxic | 3 | 2 | 3 | 2 | 3 | 2 | 3 | 2 | 5
21681618 | Fe3O4 | 12 | TEM | 20 | DLS | -3 | Zeta-potential | 100 | BET | -11.59 | -5 | -6.85 | 5.78 | CCK-8 | A549 | Human | Lung | Cancer | 24 | 0 | 100 | Nontoxic | 3 | 2 | 3 | 2 | 3 | 2 | 3 | 2 | 5
21681618 | Fe3O4 | 12 | TEM | 20 | DLS | -3 | Zeta-potential | 100 | BET | -11.59 | -5 | -6.85 | 5.78 | CCK-8 | A549 | Human | Lung | Cancer | 24 | 6.25 | 107.9 | Nontoxic | 3 | 2 | 3 | 2 | 3 | 2 | 3 | 2 | 5
21681618 | Fe3O4 | 12 | TEM | 20 | DLS | -3 | Zeta-potential | 100 | BET | -11.59 | -5 | -6.85 | 5.78 | CCK-8 | A549 | Human | Lung | Cancer | 24 | 12.5 | 114.7 | Nontoxic | 3 | 2 | 3 | 2 | 3 | 2 | 3 | 2 | 5
21681618 | Fe3O4 | 12 | TEM | 20 | DLS | -3 | Zeta-potential | 100 | BET | -11.59 | -5 | -6.85 | 5.78 | CCK-8 | A549 | Human | Lung | Cancer | 24 | 25 | 112.1 | Nontoxic | 3 | 2 | 3 | 2 | 3 | 2 | 3 | 2 | 5
21681618 | Fe3O4 | 12 | TEM | 20 | DLS | -3 | Zeta-potential | 100 | BET | -11.59 | -5 | -6.85 | 5.78 | CCK-8 | A549 | Human | Lung | Cancer | 24 | 50 | 107.5 | Nontoxic | 3 | 2 | 3 | 2 | 3 | 2 | 3 | 2 | 5
21681618 | Fe3O4 | 12 | TEM | 20 | DLS | -3 | Zeta-potential | 100 | BET | -11.59 | -5 | -6.85 | 5.78 | CCK-8 | A549 | Human | Lung | Cancer | 24 | 100 | 96.4 | Nontoxic | 3 | 2 | 3 | 2 | 3 | 2 | 3 | 2 | 5
21681618 | Fe3O4 | 12 | TEM | 20 | DLS | -3 | Zeta-potential | 100 | BET | -11.59 | -5 | -6.85 | 5.78 | MTT | A549 | Human | Lung | Cancer | 24 | 0 | 100 | Nontoxic | 3 | 2 | 3 | 2 | 3 | 2 | 3 | 2 | 5
21681618 | Fe3O4 | 12 | TEM | 20 | DLS | -3 | Zeta-potential | 100 | BET | -11.59 | -5 | -6.85 | 5.78 | MTT | A549 | Human | Lung | Cancer | 24 | 6.25 | 102.8 | Nontoxic | 3 | 2 | 3 | 2 | 3 | 2 | 3 | 2 | 5
21681618 | Fe3O4 | 12 | TEM | 20 | DLS | -3 | Zeta-potential | 100 | BET | -11.59 | -5 | -6.85 | 5.78 | MTT | A549 | Human | Lung | Cancer | 24 | 12.5 | 97.7 | Nontoxic | 3 | 2 | 3 | 2 | 3 | 2 | 3 | 2 | 5
21681618 | Fe3O4 | 12 | TEM | 20 | DLS | -3 | Zeta-potential | 100 | BET | -11.59 | -5 | -6.85 | 5.78 | MTT | A549 | Human | Lung | Cancer | 24 | 25 | 97.5 | Nontoxic | 3 | 2 | 3 | 2 | 3 | 2 | 3 | 2 | 5
21681618 | Fe3O4 | 12 | TEM | 20 | DLS | -3 | Zeta-potential | 100 | BET | -11.59 | -5 | -6.85 | 5.78 | MTT | A549 | Human | Lung | Cancer | 24 | 50 | 95.8 | Nontoxic | 3 | 2 | 3 | 2 | 3 | 2 | 3 | 2 | 5
21681618 | Fe3O4 | 12 | TEM | 20 | DLS | -3 | Zeta-potential | 100 | BET | -11.59 | -5 | -6.85 | 5.78 | MTT | A549 | Human | Lung | Cancer | 24 | 100 | 90.9 | Nontoxic | 3 | 2 | 3 | 2 | 3 | 2 | 3 | 2 | 5
21681618 | Fe3O4 | 12 | TEM | 20 | DLS | -3 | Zeta-potential | 100 | BET | -11.59 | -5 | -6.85 | 5.78 | RTCA | A549 | Human | Lung | Cancer | 72 | 0 | 100 | Nontoxic | 3 | 2 | 3 | 2 | 3 | 2 | 3 | 2 | 5
21681618 | Fe3O4 | 12 | TEM | 20 | DLS | -3 | Zeta-potential | 100 | BET | -11.59 | -5 | -6.85 | 5.78 | RTCA | A549 | Human | Lung | Cancer | 72 | 1.56 | 94.6 | Nontoxic | 3 | 2 | 3 | 2 | 3 | 2 | 3 | 2 | 5
21681618 | Fe3O4 | 12 | TEM | 20 | DLS | -3 | Zeta-potential | 100 | BET | -11.59 | -5 | -6.85 | 5.78 | RTCA | A549 | Human | Lung | Cancer | 72 | 3.13 | 67.2 | Nontoxic | 3 | 2 | 3 | 2 | 3 | 2 | 3 | 2 | 5
21681618 | Fe3O4 | 12 | TEM | 20 | DLS | -3 | Zeta-potential | 100 | BET | -11.59 | -5 | -6.85 | 5.78 | RTCA | A549 | Human | Lung | Cancer | 72 | 6.25 | 37.6 | Toxic | 3 | 2 | 3 | 2 | 3 | 2 | 3 | 2 | 5
21681618 | Fe3O4 | 12 | TEM | 20 | DLS | -3 | Zeta-potential | 100 | BET | -11.59 | -5 | -6.85 | 5.78 | RTCA | A549 | Human | Lung | Cancer | 72 | 12.5 | 20.4 | Toxic | 3 | 2 | 3 | 2 | 3 | 2 | 3 | 2 | 5
21681618 | Fe3O4 | 12 | TEM | 20 | DLS | -3 | Zeta-potential | 100 | BET | -11.59 | -5 | -6.85 | 5.78 | RTCA | A549 | Human | Lung | Cancer | 72 | 25 | 60.9 | Nontoxic | 3 | 2 | 3 | 2 | 3 | 2 | 3 | 2 | 5
21681618 | Fe3O4 | 12 | TEM | 20 | DLS | -3 | Zeta-potential | 100 | BET | -11.59 | -5 | -6.85 | 5.78 | RTCA | A549 | Human | Lung | Cancer | 72 | 50 | 39.5 | Toxic | 3 | 2 | 3 | 2 | 3 | 2 | 3 | 2 | 5
21681618 | Fe3O4 | 12 | TEM | 20 | DLS | -3 | Zeta-potential | 100 | BET | -11.59 | -5 | -6.85 | 5.78 | RTCA | A549 | Human | Lung | Cancer | 72 | 100 | 0.1 | Toxic | 3 | 2 | 3 | 2 | 3 | 2 | 3 | 2 | 5
21681618 | Fe3O4 | 12 | TEM | 20 | DLS | -3 | Zeta-potential | 100 | BET | -11.59 | -5 | -6.85 | 5.78 | RTCA | A549 | Human | Lung | Cancer | 48 | 0 | 100 | Nontoxic | 3 | 2 | 3 | 2 | 3 | 2 | 3 | 2 | 5
21681618 | Fe3O4 | 12 | TEM | 20 | DLS | -3 | Zeta-potential | 100 | BET | -11.59 | -5 | -6.85 | 5.78 | RTCA | A549 | Human | Lung | Cancer | 48 | 1.56 | 90.3 | Nontoxic | 3 | 2 | 3 | 2 | 3 | 2 | 3 | 2 | 5
21681618 | Fe3O4 | 12 | TEM | 20 | DLS | -3 | Zeta-potential | 100 | BET | -11.59 | -5 | -6.85 | 5.78 | RTCA | A549 | Human | Lung | Cancer | 48 | 3.13 | 74.7 | Nontoxic | 3 | 2 | 3 | 2 | 3 | 2 | 3 | 2 | 5
21681618 | Fe3O4 | 12 | TEM | 20 | DLS | -3 | Zeta-potential | 100 | BET | -11.59 | -5 | -6.85 | 5.78 | RTCA | A549 | Human | Lung | Cancer | 48 | 6.25 | 73.6 | Nontoxic | 3 | 2 | 3 | 2 | 3 | 2 | 3 | 2 | 5
21681618 | Fe3O4 | 12 | TEM | 20 | DLS | -3 | Zeta-potential | 100 | BET | -11.59 | -5 | -6.85 | 5.78 | RTCA | A549 | Human | Lung | Cancer | 48 | 12.5 | 73.3 | Nontoxic | 3 | 2 | 3 | 2 | 3 | 2 | 3 | 2 | 5
21681618 | Fe3O4 | 12 | TEM | 20 | DLS | -3 | Zeta-potential | 100 | BET | -11.59 | -5 | -6.85 | 5.78 | RTCA | A549 | Human | Lung | Cancer | 48 | 25 | 75.5 | Nontoxic | 3 | 2 | 3 | 2 | 3 | 2 | 3 | 2 | 5
21681618 | Fe3O4 | 12 | TEM | 20 | DLS | -3 | Zeta-potential | 100 | BET | -11.59 | -5 | -6.85 | 5.78 | RTCA | A549 | Human | Lung | Cancer | 48 | 50 | 73 | Nontoxic | 3 | 2 | 3 | 2 | 3 | 2 | 3 | 2 | 5
21681618 | Fe3O4 | 12 | TEM | 20 | DLS | -3 | Zeta-potential | 100 | BET | -11.59 | -5 | -6.85 | 5.78 | RTCA | A549 | Human | Lung | Cancer | 48 | 100 | 24.9 | Toxic | 3 | 2 | 3 | 2 | 3 | 2 | 3 | 2 | 5
21681618 | Fe3O4 | 12 | TEM | 20 | DLS | -3 | Zeta-potential | 100 | BET | -11.59 | -5 | -6.85 | 5.78 | RTCA | A549 | Human | Lung | Cancer | 24 | 0 | 100 | Nontoxic | 3 | 2 | 3 | 2 | 3 | 2 | 3 | 2 | 5
21681618 | Fe3O4 | 12 | TEM | 20 | DLS | -3 | Zeta-potential | 100 | BET | -11.59 | -5 | -6.85 | 5.78 | RTCA | A549 | Human | Lung | Cancer | 24 | 1.56 | 77.8 | Nontoxic | 3 | 2 | 3 | 2 | 3 | 2 | 3 | 2 | 5
21681618 | Fe3O4 | 12 | TEM | 20 | DLS | -3 | Zeta-potential | 100 | BET | -11.59 | -5 | -6.85 | 5.78 | RTCA | A549 | Human | Lung | Cancer | 24 | 3.13 | 63 | Nontoxic | 3 | 2 | 3 | 2 | 3 | 2 | 3 | 2 | 5
21681618 | Fe3O4 | 12 | TEM | 20 | DLS | -3 | Zeta-potential | 100 | BET | -11.59 | -5 | -6.85 | 5.78 | RTCA | A549 | Human | Lung | Cancer | 24 | 6.25 | 78.5 | Nontoxic | 3 | 2 | 3 | 2 | 3 | 2 | 3 | 2 | 5
21681618 | Fe3O4 | 12 | TEM | 20 | DLS | -3 | Zeta-potential | 100 | BET | -11.59 | -5 | -6.85 | 5.78 | RTCA | A549 | Human | Lung | Cancer | 24 | 12.5 | 84 | Nontoxic | 3 | 2 | 3 | 2 | 3 | 2 | 3 | 2 | 5
21681618 | Fe3O4 | 12 | TEM | 20 | DLS | -3 | Zeta-potential | 100 | BET | -11.59 | -5 | -6.85 | 5.78 | RTCA | A549 | Human | Lung | Cancer | 24 | 25 | 87.5 | Nontoxic | 3 | 2 | 3 | 2 | 3 | 2 | 3 | 2 | 5
21681618 | Fe3O4 | 12 | TEM | 20 | DLS | -3 | Zeta-potential | 100 | BET | -11.59 | -5 | -6.85 | 5.78 | RTCA | A549 | Human | Lung | Cancer | 24 | 50 | 78.9 | Nontoxic | 3 | 2 | 3 | 2 | 3 | 2 | 3 | 2 | 5
21681618 | Fe3O4 | 12 | TEM | 20 | DLS | -3 | Zeta-potential | 100 | BET | -11.59 | -5 | -6.85 | 5.78 | RTCA | A549 | Human | Lung | Cancer | 24 | 100 | 54.5 | Nontoxic | 3 | 2 | 3 | 2 | 3 | 2 | 3 | 2 | 5
21681618 | Fe3O4 | 12 | TEM | 20 | DLS | -3 | Zeta-potential | 100 | BET | -11.59 | -5 | -6.85 | 5.78 | CellTiter-Glo | A549 | Human | Lung | Cancer | 24 | 0 | 100 | Nontoxic | 3 | 2 | 3 | 2 | 3 | 2 | 3 | 2 | 5
21681618 | Fe3O4 | 12 | TEM | 20 | DLS | -3 | Zeta-potential | 100 | BET | -11.59 | -5 | -6.85 | 5.78 | CellTiter-Glo | A549 | Human | Lung | Cancer | 24 | 0.05 | 94.9 | Nontoxic | 3 | 2 | 3 | 2 | 3 | 2 | 3 | 2 | 5
21681618 | Fe3O4 | 12 | TEM | 20 | DLS | -3 | Zeta-potential | 100 | BET | -11.59 | -5 | -6.85 | 5.78 | CellTiter-Glo | A549 | Human | Lung | Cancer | 24 | 0.5 | 99.2 | Nontoxic | 3 | 2 | 3 | 2 | 3 | 2 | 3 | 2 | 5
21681618 | Fe3O4 | 12 | TEM | 20 | DLS | -3 | Zeta-potential | 100 | BET | -11.59 | -5 | -6.85 | 5.78 | CellTiter-Glo | A549 | Human | Lung | Cancer | 24 | 5 | 165.8 | Nontoxic | 3 | 2 | 3 | 2 | 3 | 2 | 3 | 2 | 5
21681618 | Fe3O4 | 12 | TEM | 20 | DLS | -3 | Zeta-potential | 100 | BET | -11.59 | -5 | -6.85 | 5.78 | CellTiter-Glo | A549 | Human | Lung | Cancer | 24 | 50 | 350.9 | Nontoxic | 3 | 2 | 3 | 2 | 3 | 2 | 3 | 2 | 5
21681618 | Fe3O4 | 12 | TEM | 20 | DLS | -3 | Zeta-potential | 100 | BET | -11.59 | -5 | -6.85 | 5.78 | CellTiter-Glo | A549 | Human | Lung | Cancer | 24 | 500 | 72.1 | Nontoxic | 3 | 2 | 3 | 2 | 3 | 2 | 3 | 2 | 5
21681618 | Fe3O4 | 12 | TEM | 20 | DLS | -3 | Zeta-potential | 100 | BET | -11.59 | -5 | -6.85 | 5.78 | CellTiter-Glo | A549 | Human | Lung | Cancer | 24 | 0 | 100 | Nontoxic | 3 | 2 | 3 | 2 | 3 | 2 | 3 | 2 | 5
21681618 | Fe3O4 | 12 | TEM | 20 | DLS | -3 | Zeta-potential | 100 | BET | -11.59 | -5 | -6.85 | 5.78 | CellTiter-Glo | A549 | Human | Lung | Cancer | 24 | 0.05 | 129.5 | Nontoxic | 3 | 2 | 3 | 2 | 3 | 2 | 3 | 2 | 5
21681618 | Fe3O4 | 12 | TEM | 20 | DLS | -3 | Zeta-potential | 100 | BET | -11.59 | -5 | -6.85 | 5.78 | CellTiter-Glo | A549 | Human | Lung | Cancer | 24 | 0.5 | 140.6 | Nontoxic | 3 | 2 | 3 | 2 | 3 | 2 | 3 | 2 | 5
21681618 | Fe3O4 | 12 | TEM | 20 | DLS | -3 | Zeta-potential | 100 | BET | -11.59 | -5 | -6.85 | 5.78 | CellTiter-Glo | A549 | Human | Lung | Cancer | 24 | 5 | 137.3 | Nontoxic | 3 | 2 | 3 | 2 | 3 | 2 | 3 | 2 | 5
21681618 | Fe3O4 | 12 | TEM | 20 | DLS | -3 | Zeta-potential | 100 | BET | -11.59 | -5 | -6.85 | 5.78 | CellTiter-Glo | A549 | Human | Lung | Cancer | 24 | 50 | 127.1 | Nontoxic | 3 | 2 | 3 | 2 | 3 | 2 | 3 | 2 | 5
21681618 | Fe3O4 | 12 | TEM | 20 | DLS | -3 | Zeta-potential | 100 | BET | -11.59 | -5 | -6.85 | 5.78 | CellTiter-Glo | A549 | Human | Lung | Cancer | 24 | 500 | 60.1 | Nontoxic | 3 | 2 | 3 | 2 | 3 | 2 | 3 | 2 | 5
21681618 | Fe3O4 | 12 | TEM | 20 | DLS | -3 | Zeta-potential | 100 | BET | -11.59 | -5 | -6.85 | 5.78 | CellTiter-Glo | A549 | Human | Lung | Cancer | 24 | 0 | 100 | Nontoxic | 3 | 2 | 3 | 2 | 3 | 2 | 3 | 2 | 5
21681618 | Fe3O4 | 12 | TEM | 20 | DLS | -3 | Zeta-potential | 100 | BET | -11.59 | -5 | -6.85 | 5.78 | CellTiter-Glo | A549 | Human | Lung | Cancer | 24 | 0.05 | 103.4 | Nontoxic | 3 | 2 | 3 | 2 | 3 | 2 | 3 | 2 | 5
21681618 | Fe3O4 | 12 | TEM | 20 | DLS | -3 | Zeta-potential | 100 | BET | -11.59 | -5 | -6.85 | 5.78 | CellTiter-Glo | A549 | Human | Lung | Cancer | 24 | 0.5 | 101 | Nontoxic | 3 | 2 | 3 | 2 | 3 | 2 | 3 | 2 | 5
21681618 | Fe3O4 | 12 | TEM | 20 | DLS | -3 | Zeta-potential | 100 | BET | -11.59 | -5 | -6.85 | 5.78 | CellTiter-Glo | A549 | Human | Lung | Cancer | 24 | 5 | 91.6 | Nontoxic | 3 | 2 | 3 | 2 | 3 | 2 | 3 | 2 | 5
21681618 | Fe3O4 | 12 | TEM | 20 | DLS | -3 | Zeta-potential | 100 | BET | -11.59 | -5 | -6.85 | 5.78 | CellTiter-Glo | A549 | Human | Lung | Cancer | 24 | 50 | 46.6 | Toxic | 3 | 2 | 3 | 2 | 3 | 2 | 3 | 2 | 5
21681618 | Fe3O4 | 12 | TEM | 20 | DLS | -3 | Zeta-potential | 100 | BET | -11.59 | -5 | -6.85 | 5.78 | CellTiter-Glo | A549 | Human | Lung | Cancer | 24 | 500 | 3.6 | Toxic | 3 | 2 | 3 | 2 | 3 | 2 | 3 | 2 | 5
21681618 | Fe3O4 | 12 | TEM | 20 | DLS | -3 | Zeta-potential | 100 | BET | -11.59 | -5 | -6.85 | 5.78 | CCK-8 | A549 | Human | Lung | Cancer | 24 | 0 | 100 | Nontoxic | 3 | 2 | 3 | 2 | 3 | 2 | 3 | 2 | 5
21681618 | Fe3O4 | 12 | TEM | 20 | DLS | -3 | Zeta-potential | 100 | BET | -11.59 | -5 | -6.85 | 5.78 | CCK-8 | A549 | Human | Lung | Cancer | 24 | 0.05 | 96.1 | Nontoxic | 3 | 2 | 3 | 2 | 3 | 2 | 3 | 2 | 5
21681618 | Fe3O4 | 12 | TEM | 20 | DLS | -3 | Zeta-potential | 100 | BET | -11.59 | -5 | -6.85 | 5.78 | CCK-8 | A549 | Human | Lung | Cancer | 24 | 0.5 | 95.1 | Nontoxic | 3 | 2 | 3 | 2 | 3 | 2 | 3 | 2 | 5
21681618 | Fe3O4 | 12 | TEM | 20 | DLS | -3 | Zeta-potential | 100 | BET | -11.59 | -5 | -6.85 | 5.78 | CCK-8 | A549 | Human | Lung | Cancer | 24 | 5 | 99.1 | Nontoxic | 3 | 2 | 3 | 2 | 3 | 2 | 3 | 2 | 5
21681618 | Fe3O4 | 12 | TEM | 20 | DLS | -3 | Zeta-potential | 100 | BET | -11.59 | -5 | -6.85 | 5.78 | CCK-8 | A549 | Human | Lung | Cancer | 24 | 50 | 98.4 | Nontoxic | 3 | 2 | 3 | 2 | 3 | 2 | 3 | 2 | 5
21681618 | Fe3O4 | 12 | TEM | 20 | DLS | -3 | Zeta-potential | 100 | BET | -11.59 | -5 | -6.85 | 5.78 | CCK-8 | A549 | Human | Lung | Cancer | 24 | 500 | 94.5 | Nontoxic | 3 | 2 | 3 | 2 | 3 | 2 | 3 | 2 | 5
21681618 | Fe3O4 | 12 | TEM | 20 | DLS | -3 | Zeta-potential | 100 | BET | -11.59 | -5 | -6.85 | 5.78 | MTT | A549 | Human | Lung | Cancer | 24 | 0 | 100 | Nontoxic | 3 | 2 | 3 | 2 | 3 | 2 | 3 | 2 | 5
21681618 | Fe3O4 | 12 | TEM | 20 | DLS | -3 | Zeta-potential | 100 | BET | -11.59 | -5 | -6.85 | 5.78 | MTT | A549 | Human | Lung | Cancer | 24 | 0.05 | 99.3 | Nontoxic | 3 | 2 | 3 | 2 | 3 | 2 | 3 | 2 | 5
21681618 | Fe3O4 | 12 | TEM | 20 | DLS | -3 | Zeta-potential | 100 | BET | -11.59 | -5 | -6.85 | 5.78 | MTT | A549 | Human | Lung | Cancer | 24 | 0.5 | 93.4 | Nontoxic | 3 | 2 | 3 | 2 | 3 | 2 | 3 | 2 | 5
21681618 | Fe3O4 | 12 | TEM | 20 | DLS | -3 | Zeta-potential | 100 | BET | -11.59 | -5 | -6.85 | 5.78 | MTT | A549 | Human | Lung | Cancer | 24 | 5 | 98.7 | Nontoxic | 3 | 2 | 3 | 2 | 3 | 2 | 3 | 2 | 5
21681618 | Fe3O4 | 12 | TEM | 20 | DLS | -3 | Zeta-potential | 100 | BET | -11.59 | -5 | -6.85 | 5.78 | MTT | A549 | Human | Lung | Cancer | 24 | 50 | 94.2 | Nontoxic | 3 | 2 | 3 | 2 | 3 | 2 | 3 | 2 | 5
21681618 | Fe3O4 | 12 | TEM | 20 | DLS | -3 | Zeta-potential | 100 | BET | -11.59 | -5 | -6.85 | 5.78 | MTT | A549 | Human | Lung | Cancer | 24 | 500 | 91.9 | Nontoxic | 3 | 2 | 3 | 2 | 3 | 2 | 3 | 2 | 5
22985735 | SiO2 | 33.5 | TEM | 120 | DLS | -47.6 | Zeta-potential | 576.23 | BET | -9.41 | -2.02 | -11.12 | 6.19 | MTT | MeT-5A | Human | Mesothelium | Normal | 24 | 0.01 | 91.5663 | Nontoxic | 3 | 2 | 3 | 2 | 3 | 2 | 3 | 2 | 5
22985735 | SiO2 | 33.5 | TEM | 120 | DLS | -47.6 | Zeta-potential | 576.23 | BET | -9.41 | -2.02 | -11.12 | 6.19 | MTT | MeT-5A | Human | Mesothelium | Normal | 24 | 0.1 | 115.6627 | Nontoxic | 3 | 2 | 3 | 2 | 3 | 2 | 3 | 2 | 5
22985735 | SiO2 | 33.5 | TEM | 120 | DLS | -47.6 | Zeta-potential | 576.23 | BET | -9.41 | -2.02 | -11.12 | 6.19 | MTT | MeT-5A | Human | Mesothelium | Normal | 24 | 1 | 101.4056 | Nontoxic | 3 | 2 | 3 | 2 | 3 | 2 | 3 | 2 | 5
22985735 | SiO2 | 33.5 | TEM | 120 | DLS | -47.6 | Zeta-potential | 576.23 | BET | -9.41 | -2.02 | -11.12 | 6.19 | MTT | MeT-5A | Human | Mesothelium | Normal | 24 | 10 | 85.9438 | Nontoxic | 3 | 2 | 3 | 2 | 3 | 2 | 3 | 2 | 5
22985735 | SiO2 | 33.5 | TEM | 120 | DLS | -47.6 | Zeta-potential | 576.23 | BET | -9.41 | -2.02 | -11.12 | 6.19 | MTT | MeT-5A | Human | Mesothelium | Normal | 24 | 25 | 94.9799 | Nontoxic | 3 | 2 | 3 | 2 | 3 | 2 | 3 | 2 | 5
22985735 | SiO2 | 33.5 | TEM | 120 | DLS | -47.6 | Zeta-potential | 576.23 | BET | -9.41 | -2.02 | -11.12 | 6.19 | MTT | MeT-5A | Human | Mesothelium | Normal | 24 | 50 | 61.245 | Nontoxic | 3 | 2 | 3 | 2 | 3 | 2 | 3 | 2 | 5
22985735 | SiO2 | 33.5 | TEM | 120 | DLS | -47.6 | Zeta-potential | 576.23 | BET | -9.41 | -2.02 | -11.12 | 6.19 | MTT | MeT-5A | Human | Mesothelium | Normal | 24 | 75 | 53.6145 | Nontoxic | 3 | 2 | 3 | 2 | 3 | 2 | 3 | 2 | 5
22985735 | SiO2 | 33.5 | TEM | 120 | DLS | -47.6 | Zeta-potential | 576.23 | BET | -9.41 | -2.02 | -11.12 | 6.19 | MTT | MeT-5A | Human | Mesothelium | Normal | 24 | 100 | 67.8715 | Nontoxic | 3 | 2 | 3 | 2 | 3 | 2 | 3 | 2 | 5
22985735 | SiO2 | 33.5 | TEM | 120 | DLS | -47.6 | Zeta-potential | 576.23 | BET | -9.41 | -2.02 | -11.12 | 6.19 | MTT | A549 | Human | Lung | Cancer | 24 | 0.01 | 107.4297 | Nontoxic | 3 | 2 | 3 | 2 | 3 | 2 | 3 | 2 | 5
22985735 | SiO2 | 33.5 | TEM | 120 | DLS | -47.6 | Zeta-potential | 576.23 | BET | -9.41 | -2.02 | -11.12 | 6.19 | MTT | A549 | Human | Lung | Cancer | 24 | 0.1 | 107.6305 | Nontoxic | 3 | 2 | 3 | 2 | 3 | 2 | 3 | 2 | 5
22985735 | SiO2 | 33.5 | TEM | 120 | DLS | -47.6 | Zeta-potential | 576.23 | BET | -9.41 | -2.02 | -11.12 | 6.19 | MTT | A549 | Human | Lung | Cancer | 24 | 1 | 113.253 | Nontoxic | 3 | 2 | 3 | 2 | 3 | 2 | 3 | 2 | 5
22985735 | SiO2 | 33.5 | TEM | 120 | DLS | -47.6 | Zeta-potential | 576.23 | BET | -9.41 | -2.02 | -11.12 | 6.19 | MTT | A549 | Human | Lung | Cancer | 24 | 10 | 109.4377 | Nontoxic | 3 | 2 | 3 | 2 | 3 | 2 | 3 | 2 | 5
22985735 | SiO2 | 33.5 | TEM | 120 | DLS | -47.6 | Zeta-potential | 576.23 | BET | -9.41 | -2.02 | -11.12 | 6.19 | MTT | A549 | Human | Lung | Cancer | 24 | 25 | 105.2209 | Nontoxic | 3 | 2 | 3 | 2 | 3 | 2 | 3 | 2 | 5
22985735 | SiO2 | 33.5 | TEM | 120 | DLS | -47.6 | Zeta-potential | 576.23 | BET | -9.41 | -2.02 | -11.12 | 6.19 | MTT | A549 | Human | Lung | Cancer | 24 | 50 | 96.3855 | Nontoxic | 3 | 2 | 3 | 2 | 3 | 2 | 3 | 2 | 5
22985735 | SiO2 | 33.5 | TEM | 120 | DLS | -47.6 | Zeta-potential | 576.23 | BET | -9.41 | -2.02 | -11.12 | 6.19 | MTT | A549 | Human | Lung | Cancer | 24 | 75 | 91.3655 | Nontoxic | 3 | 2 | 3 | 2 | 3 | 2 | 3 | 2 | 5
22985735 | SiO2 | 33.5 | TEM | 120 | DLS | -47.6 | Zeta-potential | 576.23 | BET | -9.41 | -2.02 | -11.12 | 6.19 | MTT | A549 | Human | Lung | Cancer | 24 | 100 | 91.9679 | Nontoxic | 3 | 2 | 3 | 2 | 3 | 2 | 3 | 2 | 5
24211531 | SiO2 | 369 | TEM | 546 | DLS | -38.7 | Zeta-potential | 9 | BET | -9.41 | -2.02 | -11.12 | 6.19 | LDH | BEAS-2B | Human | Lung | Normal | 20 | 0 | 94.2 | Nontoxic | 3 | 2 | 3 | 2 | 3 | 2 | 3 | 2 | 5
24211531 | SiO2 | 369 | TEM | 546 | DLS | -38.7 | Zeta-potential | 9 | BET | -9.41 | -2.02 | -11.12 | 6.19 | LDH | BEAS-2B | Human | Lung | Normal | 20 | 0 | 94.1 | Nontoxic | 3 | 2 | 3 | 2 | 3 | 2 | 3 | 2 | 5
24211531 | SiO2 | 369 | TEM | 546 | DLS | -38.7 | Zeta-potential | 9 | BET | -9.41 | -2.02 | -11.12 | 6.19 | LDH | BEAS-2B | Human | Lung | Normal | 20 | 1440 | 85.6 | Nontoxic | 3 | 2 | 3 | 2 | 3 | 2 | 3 | 2 | 5
21681618 | Fe3O4 | 27.5 | TEM | 75.1 | DLS | -29.5 | Zeta-potential | 65 | BET | -9.41 | -2.02 | -11.12 | 6.19 | LDH | BEAS-2B | Human | Lung | Normal | 20 | 0 | 94.2 | Nontoxic | 3 | 2 | 3 | 2 | 3 | 2 | 3 | 2 | 5
21681618 | Fe3O4 | 27.5 | TEM | 75.1 | DLS | -29.5 | Zeta-potential | 65 | BET | -9.41 | -2.02 | -11.12 | 6.19 | LDH | BEAS-2B | Human | Lung | Normal | 20 | 200 | 91.9 | Nontoxic | 3 | 2 | 3 | 2 | 3 | 2 | 3 | 2 | 5
24211531 | SiO2 | 27.5 | TEM | 75.1 | DLS | -29.5 | Zeta-potential | 65 | BET | -9.41 | -2.02 | -11.12 | 6.19 | LDH | BEAS-2B | Human | Lung | Normal | 20 | 0 | 94.1 | Nontoxic | 3 | 2 | 3 | 2 | 3 | 2 | 3 | 2 | 5
24211531 | SiO2 | 27.5 | TEM | 75.1 | DLS | -29.5 | Zeta-potential | 65 | BET | -9.41 | -2.02 | -11.12 | 6.19 | LDH | BEAS-2B | Human | Lung | Normal | 20 | 200 | 91.6 | Nontoxic | 3 | 2 | 3 | 2 | 3 | 2 | 3 | 2 | 5
23103338 | SiO2 | 50 | SEM | 79 | DLS | -13.2 | Zeta-potential | 108.3 | BET | -9.41 | -2.02 | -11.12 | 6.19 | Alamar blue | A549 | Human | Lung | Cancer | 24 | 0 | 101.28 | Nontoxic | 3 | 2 | 3 | 2 | 3 | 2 | 3 | 2 | 5
23103338 | SiO2 | 50 | SEM | 79 | DLS | -13.2 | Zeta-potential | 108.3 | BET | -9.41 | -2.02 | -11.12 | 6.19 | Alamar blue | A549 | Human | Lung | Cancer | 24 | 0.001 | 102.24 | Nontoxic | 3 | 2 | 3 | 2 | 3 | 2 | 3 | 2 | 5
23103338 | SiO2 | 50 | SEM | 79 | DLS | -13.2 | Zeta-potential | 108.3 | BET | -9.41 | -2.02 | -11.12 | 6.19 | Alamar blue | A549 | Human | Lung | Cancer | 24 | 0.01 | 101.28 | Nontoxic | 3 | 2 | 3 | 2 | 3 | 2 | 3 | 2 | 5
23103338 | SiO2 | 50 | SEM | 79 | DLS | -13.2 | Zeta-potential | 108.3 | BET | -9.41 | -2.02 | -11.12 | 6.19 | Alamar blue | A549 | Human | Lung | Cancer | 24 | 0.1 | 96.48 | Nontoxic | 3 | 2 | 3 | 2 | 3 | 2 | 3 | 2 | 5
23103338 | SiO2 | 50 | SEM | 79 | DLS | -13.2 | Zeta-potential | 108.3 | BET | -9.41 | -2.02 | -11.12 | 6.19 | Alamar blue | A549 | Human | Lung | Cancer | 24 | 1 | 98.4 | Nontoxic | 3 | 2 | 3 | 2 | 3 | 2 | 3 | 2 | 5
23103338 | SiO2 | 50 | SEM | 79 | DLS | -13.2 | Zeta-potential | 108.3 | BET | -9.41 | -2.02 | -11.12 | 6.19 | Alamar blue | A549 | Human | Lung | Cancer | 24 | 10 | 97.92 | Nontoxic | 3 | 2 | 3 | 2 | 3 | 2 | 3 | 2 | 5
23103338 | SiO2 | 50 | SEM | 79 | DLS | -13.2 | Zeta-potential | 108.3 | BET | -9.41 | -2.02 | -11.12 | 6.19 | Alamar blue | A549 | Human | Lung | Cancer | 24 | 100 | 99.36 | Nontoxic | 3 | 2 | 3 | 2 | 3 | 2 | 3 | 2 | 5
23103338 | SiO2 | 66.25 | SEM | 233.1 | DLS | -10.4 | Zeta-potential | 41.2 | BET | -9.41 | -2.02 | -11.12 | 6.19 | CellTiter-Glo | A549 | Human | Lung | Cancer | 24 | 0 | 100 | Nontoxic | 3 | 2 | 3 | 2 | 3 | 2 | 3 | 2 | 5
23103338 | SiO2 | 66.25 | SEM | 233.1 | DLS | -10.4 | Zeta-potential | 41.2 | BET | -9.41 | -2.02 | -11.12 | 6.19 | CellTiter-Glo | A549 | Human | Lung | Cancer | 24 | 6.25 | 99.5 | Nontoxic | 3 | 2 | 3 | 2 | 3 | 2 | 3 | 2 | 5
23103338 | SiO2 | 66.25 | SEM | 233.1 | DLS | -10.4 | Zeta-potential | 41.2 | BET | -9.41 | -2.02 | -11.12 | 6.19 | CellTiter-Glo | A549 | Human | Lung | Cancer | 24 | 12.5 | 100.5 | Nontoxic | 3 | 2 | 3 | 2 | 3 | 2 | 3 | 2 | 5
23103338 | SiO2 | 66.25 | SEM | 233.1 | DLS | -10.4 | Zeta-potential | 41.2 | BET | -9.41 | -2.02 | -11.12 | 6.19 | CellTiter-Glo | A549 | Human | Lung | Cancer | 24 | 25 | 97.8 | Nontoxic | 3 | 2 | 3 | 2 | 3 | 2 | 3 | 2 | 5
23103338 | SiO2 | 66.25 | SEM | 233.1 | DLS | -10.4 | Zeta-potential | 41.2 | BET | -9.41 | -2.02 | -11.12 | 6.19 | CellTiter-Glo | A549 | Human | Lung | Cancer | 24 | 50 | 96.4 | Nontoxic | 3 | 2 | 3 | 2 | 3 | 2 | 3 | 2 | 5
23103338 | SiO2 | 66.25 | SEM | 233.1 | DLS | -10.4 | Zeta-potential | 41.2 | BET | -9.41 | -2.02 | -11.12 | 6.19 | CellTiter-Glo | A549 | Human | Lung | Cancer | 24 | 100 | 91.9 | Nontoxic | 3 | 2 | 3 | 2 | 3 | 2 | 3 | 2 | 5
23103338 | SiO2 | 66.25 | SEM | 233.1 | DLS | -10.4 | Zeta-potential | 41.2 | BET | -9.41 | -2.02 | -11.12 | 6.19 | CCK-8 | A549 | Human | Lung | Cancer | 24 | 0 | 100 | Nontoxic | 3 | 2 | 3 | 2 | 3 | 2 | 3 | 2 | 5
23103338 | SiO2 | 66.25 | SEM | 233.1 | DLS | -10.4 | Zeta-potential | 41.2 | BET | -9.41 | -2.02 | -11.12 | 6.19 | CCK-8 | A549 | Human | Lung | Cancer | 24 | 6.25 | 98.2 | Nontoxic | 3 | 2 | 3 | 2 | 3 | 2 | 3 | 2 | 5
23103338 | SiO2 | 66.25 | SEM | 233.1 | DLS | -10.4 | Zeta-potential | 41.2 | BET | -9.41 | -2.02 | -11.12 | 6.19 | CCK-8 | A549 | Human | Lung | Cancer | 24 | 12.5 | 101.4 | Nontoxic | 3 | 2 | 3 | 2 | 3 | 2 | 3 | 2 | 5
23103338 | SiO2 | 66.25 | SEM | 233.1 | DLS | -10.4 | Zeta-potential | 41.2 | BET | -9.41 | -2.02 | -11.12 | 6.19 | CCK-8 | A549 | Human | Lung | Cancer | 24 | 25 | 101.6 | Nontoxic | 3 | 2 | 3 | 2 | 3 | 2 | 3 | 2 | 5
23103338 | SiO2 | 66.25 | SEM | 233.1 | DLS | -10.4 | Zeta-potential | 41.2 | BET | -9.41 | -2.02 | -11.12 | 6.19 | CCK-8 | A549 | Human | Lung | Cancer | 24 | 50 | 102.9 | Nontoxic | 3 | 2 | 3 | 2 | 3 | 2 | 3 | 2 | 5
23103338 | SiO2 | 66.25 | SEM | 233.1 | DLS | -10.4 | Zeta-potential | 41.2 | BET | -9.41 | -2.02 | -11.12 | 6.19 | CCK-8 | A549 | Human | Lung | Cancer | 24 | 100 | 99.8 | Nontoxic | 3 | 2 | 3 | 2 | 3 | 2 | 3 | 2 | 5
23103338 | SiO2 | 66.8 | SEM | 130.7 | DLS | -11.4 | Zeta-potential | 40.9 | BET | -9.41 | -2.02 | -11.12 | 6.19 | CellTiter-Glo | A549 | Human | Lung | Cancer | 24 | 0 | 100 | Nontoxic | 3 | 2 | 3 | 2 | 3 | 2 | 3 | 2 | 5
23103338 | SiO2 | 66.8 | SEM | 130.7 | DLS | -11.4 | Zeta-potential | 40.9 | BET | -9.41 | -2.02 | -11.12 | 6.19 | CellTiter-Glo | A549 | Human | Lung | Cancer | 24 | 6.25 | 99 | Nontoxic | 3 | 2 | 3 | 2 | 3 | 2 | 3 | 2 | 5
23103338 | SiO2 | 66.8 | SEM | 130.7 | DLS | -11.4 | Zeta-potential | 40.9 | BET | -9.41 | -2.02 | -11.12 | 6.19 | CellTiter-Glo | A549 | Human | Lung | Cancer | 24 | 12.5 | 99.9 | Nontoxic | 3 | 2 | 3 | 2 | 3 | 2 | 3 | 2 | 5
23103338 | SiO2 | 66.8 | SEM | 130.7 | DLS | -11.4 | Zeta-potential | 40.9 | BET | -9.41 | -2.02 | -11.12 | 6.19 | CellTiter-Glo | A549 | Human | Lung | Cancer | 24 | 25 | 96.8 | Nontoxic | 3 | 2 | 3 | 2 | 3 | 2 | 3 | 2 | 5
23103338 | SiO2 | 66.8 | SEM | 130.7 | DLS | -11.4 | Zeta-potential | 40.9 | BET | -9.41 | -2.02 | -11.12 | 6.19 | CellTiter-Glo | A549 | Human | Lung | Cancer | 24 | 50 | 98.6 | Nontoxic | 3 | 2 | 3 | 2 | 3 | 2 | 3 | 2 | 5
23103338 | SiO2 | 66.8 | SEM | 130.7 | DLS | -11.4 | Zeta-potential | 40.9 | BET | -9.41 | -2.02 | -11.12 | 6.19 | CellTiter-Glo | A549 | Human | Lung | Cancer | 24 | 100 | 93.7 | Nontoxic | 3 | 2 | 3 | 2 | 3 | 2 | 3 | 2 | 5
23103338 | SiO2 | 66.8 | SEM | 130.7 | DLS | -11.4 | Zeta-potential | 40.9 | BET | -9.41 | -2.02 | -11.12 | 6.19 | CCK-8 | A549 | Human | Lung | Cancer | 24 | 0 | 100 | Nontoxic | 3 | 2 | 3 | 2 | 3 | 2 | 3 | 2 | 5
23103338 | SiO2 | 66.8 | SEM | 130.7 | DLS | -11.4 | Zeta-potential | 40.9 | BET | -9.41 | -2.02 | -11.12 | 6.19 | CCK-8 | A549 | Human | Lung | Cancer | 24 | 6.25 | 104 | Nontoxic | 3 | 2 | 3 | 2 | 3 | 2 | 3 | 2 | 5
23103338 | SiO2 | 66.8 | SEM | 130.7 | DLS | -11.4 | Zeta-potential | 40.9 | BET | -9.41 | -2.02 | -11.12 | 6.19 | CCK-8 | A549 | Human | Lung | Cancer | 24 | 12.5 | 106.3 | Nontoxic | 3 | 2 | 3 | 2 | 3 | 2 | 3 | 2 | 5
23103338 | SiO2 | 66.8 | SEM | 130.7 | DLS | -11.4 | Zeta-potential | 40.9 | BET | -9.41 | -2.02 | -11.12 | 6.19 | CCK-8 | A549 | Human | Lung | Cancer | 24 | 25 | 105 | Nontoxic | 3 | 2 | 3 | 2 | 3 | 2 | 3 | 2 | 5
23103338 | SiO2 | 66.8 | SEM | 130.7 | DLS | -11.4 | Zeta-potential | 40.9 | BET | -9.41 | -2.02 | -11.12 | 6.19 | CCK-8 | A549 | Human | Lung | Cancer | 24 | 50 | 107.1 | Nontoxic | 3 | 2 | 3 | 2 | 3 | 2 | 3 | 2 | 5
23103338 | SiO2 | 66.8 | SEM | 130.7 | DLS | -11.4 | Zeta-potential | 40.9 | BET | -9.41 | -2.02 | -11.12 | 6.19 | CCK-8 | A549 | Human | Lung | Cancer | 24 | 100 | 100.5 | Nontoxic | 3 | 2 | 3 | 2 | 3 | 2 | 3 | 2 | 5
23103338 | SiO2 | 58.4 | SEM | 121.2 | DLS | -12 | Zeta-potential | 46.8 | BET | -9.41 | -2.02 | -11.12 | 6.19 | CellTiter-Glo | A549 | Human | Lung | Cancer | 24 | 0 | 100 | Nontoxic | 3 | 2 | 3 | 2 | 3 | 2 | 3 | 2 | 5
23103338 | SiO2 | 58.4 | SEM | 121.2 | DLS | -12 | Zeta-potential | 46.8 | BET | -9.41 | -2.02 | -11.12 | 6.19 | CellTiter-Glo | A549 | Human | Lung | Cancer | 24 | 6.25 | 102.3 | Nontoxic | 3 | 2 | 3 | 2 | 3 | 2 | 3 | 2 | 5
23103338 | SiO2 | 58.4 | SEM | 121.2 | DLS | -12 | Zeta-potential | 46.8 | BET | -9.41 | -2.02 | -11.12 | 6.19 | CellTiter-Glo | A549 | Human | Lung | Cancer | 24 | 12.5 | 100.9 | Nontoxic | 3 | 2 | 3 | 2 | 3 | 2 | 3 | 2 | 5
23103338 | SiO2 | 58.4 | SEM | 121.2 | DLS | -12 | Zeta-potential | 46.8 | BET | -9.41 | -2.02 | -11.12 | 6.19 | CellTiter-Glo | A549 | Human | Lung | Cancer | 24 | 25 | 100.5 | Nontoxic | 3 | 2 | 3 | 2 | 3 | 2 | 3 | 2 | 5
23103338 | SiO2 | 58.4 | SEM | 121.2 | DLS | -12 | Zeta-potential | 46.8 | BET | -9.41 | -2.02 | -11.12 | 6.19 | CellTiter-Glo | A549 | Human | Lung | Cancer | 24 | 50 | 98.3 | Nontoxic | 3 | 2 | 3 | 2 | 3 | 2 | 3 | 2 | 5
23103338 | SiO2 | 58.4 | SEM | 121.2 | DLS | -12 | Zeta-potential | 46.8 | BET | -9.41 | -2.02 | -11.12 | 6.19 | CellTiter-Glo | A549 | Human | Lung | Cancer | 24 | 100 | 89.2 | Nontoxic | 3 | 2 | 3 | 2 | 3 | 2 | 3 | 2 | 5
23103338 | SiO2 | 58.4 | SEM | 121.2 | DLS | -12 | Zeta-potential | 46.8 | BET | -9.41 | -2.02 | -11.12 | 6.19 | CCK-8 | A549 | Human | Lung | Cancer | 24 | 0 | 100 | Nontoxic | 3 | 2 | 3 | 2 | 3 | 2 | 3 | 2 | 5
23103338 | SiO2 | 58.4 | SEM | 121.2 | DLS | -12 | Zeta-potential | 46.8 | BET | -9.41 | -2.02 | -11.12 | 6.19 | CCK-8 | A549 | Human | Lung | Cancer | 24 | 6.25 | 100 | Nontoxic | 3 | 2 | 3 | 2 | 3 | 2 | 3 | 2 | 5
23103338 | SiO2 | 58.4 | SEM | 121.2 | DLS | -12 | Zeta-potential | 46.8 | BET | -9.41 | -2.02 | -11.12 | 6.19 | CCK-8 | A549 | Human | Lung | Cancer | 24 | 12.5 | 105.4 | Nontoxic | 3 | 2 | 3 | 2 | 3 | 2 | 3 | 2 | 5
23103338 | SiO2 | 58.4 | SEM | 121.2 | DLS | -12 | Zeta-potential | 46.8 | BET | -9.41 | -2.02 | -11.12 | 6.19 | CCK-8 | A549 | Human | Lung | Cancer | 24 | 25 | 105.2 | Nontoxic | 3 | 2 | 3 | 2 | 3 | 2 | 3 | 2 | 5
23103338 | SiO2 | 58.4 | SEM | 121.2 | DLS | -12 | Zeta-potential | 46.8 | BET | -9.41 | -2.02 | -11.12 | 6.19 | CCK-8 | A549 | Human | Lung | Cancer | 24 | 50 | 107.2 | Nontoxic | 3 | 2 | 3 | 2 | 3 | 2 | 3 | 2 | 5
23103338 | SiO2 | 58.4 | SEM | 121.2 | DLS | -12 | Zeta-potential | 46.8 | BET | -9.41 | -2.02 | -11.12 | 6.19 | CCK-8 | A549 | Human | Lung | Cancer | 24 | 100 | 101.8 | Nontoxic | 3 | 2 | 3 | 2 | 3 | 2 | 3 | 2 | 5
23103338 | SiO2 | 50 | SEM | 124.9 | DLS | -17.6 | Zeta-potential | 30 | BET | -9.779 | -4.16 | -7.49 | 5.77 | MTT | A431 | Human | Skin | Cancer | 6 | 0 | 100.32 | Nontoxic | 3 | 2 | 3 | 2 | 3 | 2 | 3 | 2 | 5
23103338 | SiO2 | 50 | SEM | 124.9 | DLS | -17.6 | Zeta-potential | 30 | BET | -9.779 | -4.16 | -7.49 | 5.77 | MTT | A431 | Human | Skin | Cancer | 6 | 0.008 | 99.68 | Nontoxic | 3 | 2 | 3 | 2 | 3 | 2 | 3 | 2 | 5
23103338 | SiO2 | 50 | SEM | 124.9 | DLS | -17.6 | Zeta-potential | 30 | BET | -9.779 | -4.16 | -7.49 | 5.77 | MTT | A431 | Human | Skin | Cancer | 6 | 0.08 | 98.41 | Nontoxic | 3 | 2 | 3 | 2 | 3 | 2 | 3 | 2 | 5
23103338 | SiO2 | 50 | SEM | 124.9 | DLS | -17.6 | Zeta-potential | 30 | BET | -9.779 | -4.16 | -7.49 | 5.77 | MTT | A431 | Human | Skin | Cancer | 6 | 0.8 | 97.14 | Nontoxic | 3 | 2 | 3 | 2 | 3 | 2 | 3 | 2 | 5
23103338 | SiO2 | 50 | SEM | 124.9 | DLS | -17.6 | Zeta-potential | 30 | BET | -9.779 | -4.16 | -7.49 | 5.77 | MTT | A431 | Human | Skin | Cancer | 6 | 8 | 95.23 | Nontoxic | 3 | 2 | 3 | 2 | 3 | 2 | 3 | 2 | 5
23103338 | SiO2 | 50 | SEM | 124.9 | DLS | -17.6 | Zeta-potential | 30 | BET | -9.779 | -4.16 | -7.49 | 5.77 | MTT | A431 | Human | Skin | Cancer | 6 | 80 | 93.97 | Nontoxic | 3 | 2 | 3 | 2 | 3 | 2 | 3 | 2 | 5
23103338 | SiO2 | 21 | SEM | 74 | DLS | -9.42 | Zeta-potential | 57 | BET | -9.779 | -4.16 | -7.49 | 5.77 | Annexiv V/PI staining | MCF-10A | Human | Breast | Cancer | 24 | 0 | 96.1027 | Nontoxic | 3 | 2 | 3 | 2 | 3 | 2 | 3 | 2 | 5
23103338 | SiO2 | 21 | SEM | 74 | DLS | -9.42 | Zeta-potential | 57 | BET | -9.779 | -4.16 | -7.49 | 5.77 | Annexiv V/PI staining | MCF-10A | Human | Breast | Cancer | 24 | 150 | 80.5606 | Nontoxic | 3 | 2 | 3 | 2 | 3 | 2 | 3 | 2 | 5
22419868 | TiO2 | 21 | SEM | 74 | DLS | -9.42 | Zeta-potential | 57 | BET | -9.779 | -4.16 | -7.49 | 5.77 | Annexiv V/PI staining | MCF-10A | Human | Breast | Cancer | 24 | 0 | 96.5641 | Nontoxic | 3 | 2 | 3 | 2 | 3 | 2 | 3 | 2 | 5
22419868 | TiO2 | 21 | SEM | 74 | DLS | -9.42 | Zeta-potential | 57 | BET | -9.779 | -4.16 | -7.49 | 5.77 | Annexiv V/PI staining | MCF-10A | Human | Breast | Cancer | 24 | 150 | 96.0304 | Nontoxic | 3 | 2 | 3 | 2 | 3 | 2 | 3 | 2 | 5
22419868 | TiO2 | 21 | SEM | 74 | DLS | -9.42 | Zeta-potential | 57 | BET | -9.779 | -4.16 | -7.49 | 5.77 | Annexiv V/PI staining | WI-38 | Human | Lung | Normal | 24 | 0 | 94.1623 | Nontoxic | 3 | 2 | 3 | 2 | 3 | 2 | 3 | 2 | 5
22419868 | TiO2 | 21 | SEM | 74 | DLS | -9.42 | Zeta-potential | 57 | BET | -9.779 | -4.16 | -7.49 | 5.77 | Annexiv V/PI staining | WI-38 | Human | Lung | Normal | 24 | 150 | 75.8821 | Nontoxic | 3 | 2 | 3 | 2 | 3 | 2 | 3 | 2 | 5
22419868 | TiO2 | 21 | SEM | 74 | DLS | -9.42 | Zeta-potential | 57 | BET | -9.779 | -4.16 | -7.49 | 5.77 | Annexiv V/PI staining | WI-38 | Human | Lung | Normal | 24 | 0 | 94.7795 | Nontoxic | 3 | 2 | 3 | 2 | 3 | 2 | 3 | 2 | 5
22419868 | TiO2 | 21 | SEM | 74 | DLS | -9.42 | Zeta-potential | 57 | BET | -9.779 | -4.16 | -7.49 | 5.77 | Annexiv V/PI staining | WI-38 | Human | Lung | Normal | 24 | 150 | 79.0703 | Nontoxic | 3 | 2 | 3 | 2 | 3 | 2 | 3 | 2 | 5
22419868 | TiO2 | 21 | SEM | 74 | DLS | -9.42 | Zeta-potential | 57 | BET | -9.779 | -4.16 | -7.49 | 5.77 | Annexiv V/PI staining | Chang Liver | Human | Liver | Normal | 24 | 0 | 93.757 | Nontoxic | 3 | 2 | 3 | 2 | 3 | 2 | 3 | 2 | 5
22419868 | TiO2 | 21 | SEM | 74 | DLS | -9.42 | Zeta-potential | 57 | BET | -9.779 | -4.16 | -7.49 | 5.77 | Annexiv V/PI staining | Chang Liver | Human | Liver | Normal | 24 | 150 | 79.0703 | Nontoxic | 3 | 2 | 3 | 2 | 3 | 2 | 3 | 2 | 5
22419868 | TiO2 | 21 | SEM | 74 | DLS | -9.42 | Zeta-potential | 57 | BET | -9.779 | -4.16 | -7.49 | 5.77 | Annexiv V/PI staining | Chang Liver | Human | Liver | Normal | 24 | 0 | 95.6434 | Nontoxic | 3 | 2 | 3 | 2 | 3 | 2 | 3 | 2 | 5
22419868 | TiO2 | 21 | SEM | 74 | DLS | -9.42 | Zeta-potential | 57 | BET | -9.779 | -4.16 | -7.49 | 5.77 | Annexiv V/PI staining | Chang Liver | Human | Liver | Normal | 24 | 150 | 94.7002 | Nontoxic | 3 | 2 | 3 | 2 | 3 | 2 | 3 | 2 | 5
22419868 | TiO2 | 21 | SEM | 133 | DLS | -9.42 | Zeta-potential | 57 | BET | -9.779 | -4.16 | -7.49 | 5.77 | Annexiv V/PI staining | Chang Liver | Human | Liver | Normal | 24 | 0 | 93.757 | Nontoxic | 3 | 2 | 3 | 2 | 3 | 2 | 3 | 2 | 5
22419868 | TiO2 | 21 | SEM | 133 | DLS | -9.42 | Zeta-potential | 57 | BET | -9.779 | -4.16 | -7.49 | 5.77 | Annexiv V/PI staining | Chang Liver | Human | Liver | Normal | 24 | 150 | 59.1287 | Nontoxic | 3 | 2 | 3 | 2 | 3 | 2 | 3 | 2 | 5
22419868 | TiO2 | 21 | SEM | 133 | DLS | -9.42 | Zeta-potential | 57 | BET | -9.779 | -4.16 | -7.49 | 5.77 | Annexiv V/PI staining | Chang Liver | Human | Liver | Normal | 24 | 0 | 95.6434 | Nontoxic | 3 | 2 | 3 | 2 | 3 | 2 | 3 | 2 | 5
22419868 | TiO2 | 21 | SEM | 133 | DLS | -9.42 | Zeta-potential | 57 | BET | -9.779 | -4.16 | -7.49 | 5.77 | Annexiv V/PI staining | Chang Liver | Human | Liver | Normal | 24 | 150 | 93.2046 | Nontoxic | 3 | 2 | 3 | 2 | 3 | 2 | 3 | 2 | 5
22419868 | TiO2 | 21 | SEM | 327 | DLS | -9.42 | Zeta-potential | 57 | BET | -9.779 | -4.16 | -7.49 | 5.77 | Annexiv V/PI staining | Chang Liver | Human | Liver | Normal | 24 | 0 | 93.757 | Nontoxic | 3 | 2 | 3 | 2 | 3 | 2 | 3 | 2 | 5
22419868 | TiO2 | 21 | SEM | 327 | DLS | -9.42 | Zeta-potential | 57 | BET | -9.779 | -4.16 | -7.49 | 5.77 | Annexiv V/PI staining | Chang Liver | Human | Liver | Normal | 24 | 150 | 26.3957 | Toxic | 3 | 2 | 3 | 2 | 3 | 2 | 3 | 2 | 5
22419868 | TiO2 | 21 | SEM | 327 | DLS | -9.42 | Zeta-potential | 57 | BET | -9.779 | -4.16 | -7.49 | 5.77 | Annexiv V/PI staining | Chang Liver | Human | Liver | Normal | 24 | 0 | 95.6434 | Nontoxic | 3 | 2 | 3 | 2 | 3 | 2 | 3 | 2 | 5
22419868 | TiO2 | 21 | SEM | 327 | DLS | -9.42 | Zeta-potential | 57 | BET | -9.779 | -4.16 | -7.49 | 5.77 | Annexiv V/PI staining | Chang Liver | Human | Liver | Normal | 24 | 150 | 92.45 | Nontoxic | 3 | 2 | 3 | 2 | 3 | 2 | 3 | 2 | 5
22138173 | TiO2 | 40 | TEM | 322.3 | DLS | -25.27 | Zeta-potential | 50 | BET | -9.779 | -4.16 | -7.49 | 5.77 | ATP | L-02 | Human | Liver | Normal | 24 | 0 | 90.4 | Nontoxic | 3 | 2 | 3 | 2 | 3 | 2 | 3 | 2 | 5
22138173 | TiO2 | 40 | TEM | 322.3 | DLS | -25.27 | Zeta-potential | 50 | BET | -9.779 | -4.16 | -7.49 | 5.77 | ATP | L-02 | Human | Liver | Normal | 24 | 1 | 91.1 | Nontoxic | 3 | 2 | 3 | 2 | 3 | 2 | 3 | 2 | 5
22138173 | TiO2 | 40 | TEM | 322.3 | DLS | -25.27 | Zeta-potential | 50 | BET | -9.779 | -4.16 | -7.49 | 5.77 | ATP | L-02 | Human | Liver | Normal | 24 | 5 | 92.6 | Nontoxic | 3 | 2 | 3 | 2 | 3 | 2 | 3 | 2 | 5
22138173 | TiO2 | 40 | TEM | 322.3 | DLS | -25.27 | Zeta-potential | 50 | BET | -9.779 | -4.16 | -7.49 | 5.77 | ATP | L-02 | Human | Liver | Normal | 24 | 10 | 89.6 | Nontoxic | 3 | 2 | 3 | 2 | 3 | 2 | 3 | 2 | 5
22138173 | TiO2 | 40 | TEM | 322.3 | DLS | -25.27 | Zeta-potential | 50 | BET | -9.779 | -4.16 | -7.49 | 5.77 | ATP | L-02 | Human | Liver | Normal | 12 | 0 | 92.6 | Nontoxic | 3 | 2 | 3 | 2 | 3 | 2 | 3 | 2 | 5
22138173 | TiO2 | 40 | TEM | 322.3 | DLS | -25.27 | Zeta-potential | 50 | BET | -9.779 | -4.16 | -7.49 | 5.77 | ATP | L-02 | Human | Liver | Normal | 12 | 1 | 93.9 | Nontoxic | 3 | 2 | 3 | 2 | 3 | 2 | 3 | 2 | 5
22138173 | TiO2 | 40 | TEM | 322.3 | DLS | -25.27 | Zeta-potential | 50 | BET | -9.779 | -4.16 | -7.49 | 5.77 | ATP | L-02 | Human | Liver | Normal | 12 | 5 | 92.2 | Nontoxic | 3 | 2 | 3 | 2 | 3 | 2 | 3 | 2 | 5
22138173 | TiO2 | 40 | TEM | 322.3 | DLS | -25.27 | Zeta-potential | 50 | BET | -9.779 | -4.16 | -7.49 | 5.77 | ATP | L-02 | Human | Liver | Normal | 12 | 10 | 92.5 | Nontoxic | 3 | 2 | 3 | 2 | 3 | 2 | 3 | 2 | 5
22138173 | TiO2 | 40 | TEM | 322.3 | DLS | -25.27 | Zeta-potential | 50 | BET | -9.779 | -4.16 | -7.49 | 5.77 | ATP | L-02 | Human | Liver | Normal | 6 | 0 | 96.2 | Nontoxic | 3 | 2 | 3 | 2 | 3 | 2 | 3 | 2 | 5
22138173 | TiO2 | 40 | TEM | 322.3 | DLS | -25.27 | Zeta-potential | 50 | BET | -9.779 | -4.16 | -7.49 | 5.77 | ATP | L-02 | Human | Liver | Normal | 6 | 1 | 97.3 | Nontoxic | 3 | 2 | 3 | 2 | 3 | 2 | 3 | 2 | 5
22138173 | TiO2 | 40 | TEM | 322.3 | DLS | -25.27 | Zeta-potential | 50 | BET | -9.779 | -4.16 | -7.49 | 5.77 | ATP | L-02 | Human | Liver | Normal | 6 | 5 | 89.4 | Nontoxic | 3 | 2 | 3 | 2 | 3 | 2 | 3 | 2 | 5
22138173 | TiO2 | 40 | TEM | 322.3 | DLS | -25.27 | Zeta-potential | 50 | BET | -9.779 | -4.16 | -7.49 | 5.77 | ATP | L-02 | Human | Liver | Normal | 6 | 10 | 91.5 | Nontoxic | 3 | 2 | 3 | 2 | 3 | 2 | 3 | 2 | 5
23274916 | TiO2 | 169.4 | TEM | 365 | DLS | -13 | Zeta-potential | 9.8 | BET | -9.779 | -4.16 | -7.49 | 5.77 | MTT | V79-4 | Hamster | Lung | Normal | 48 | 0 | 100.7463 | Nontoxic | 3 | 2 | 3 | 2 | 3 | 2 | 3 | 2 | 5
23274916 | TiO2 | 169.4 | TEM | 365 | DLS | -13 | Zeta-potential | 9.8 | BET | -9.779 | -4.16 | -7.49 | 5.77 | MTT | V79-4 | Hamster | Lung | Normal | 48 | 10 | 79.7761 | Nontoxic | 3 | 2 | 3 | 2 | 3 | 2 | 3 | 2 | 5
23274916 | TiO2 | 169.4 | TEM | 365 | DLS | -13 | Zeta-potential | 9.8 | BET | -9.779 | -4.16 | -7.49 | 5.77 | MTT | V79-4 | Hamster | Lung | Normal | 48 | 100 | 58.6567 | Nontoxic | 3 | 2 | 3 | 2 | 3 | 2 | 3 | 2 | 5
23274916 | TiO2 | 169.4 | TEM | 365 | DLS | -13 | Zeta-potential | 9.8 | BET | -9.779 | -4.16 | -7.49 | 5.77 | MTT | V79-4 | Hamster | Lung | Normal | 24 | 0 | 100.7463 | Nontoxic | 3 | 2 | 3 | 2 | 3 | 2 | 3 | 2 | 5
23274916 | TiO2 | 169.4 | TEM | 365 | DLS | -13 | Zeta-potential | 9.8 | BET | -9.779 | -4.16 | -7.49 | 5.77 | MTT | V79-4 | Hamster | Lung | Normal | 24 | 10 | 83.1343 | Nontoxic | 3 | 2 | 3 | 2 | 3 | 2 | 3 | 2 | 5
23274916 | TiO2 | 169.4 | TEM | 365 | DLS | -13 | Zeta-potential | 9.8 | BET | -9.779 | -4.16 | -7.49 | 5.77 | MTT | V79-4 | Hamster | Lung | Normal | 24 | 100 | 59.2537 | Nontoxic | 3 | 2 | 3 | 2 | 3 | 2 | 3 | 2 | 5
23274916 | TiO2 | 15.5 | TEM | 420 | DLS | -12 | Zeta-potential | 107.4 | BET | -9.779 | -4.16 | -7.49 | 5.77 | MTT | V79-4 | Hamster | Lung | Normal | 48 | 0 | 100.7463 | Nontoxic | 3 | 2 | 3 | 2 | 3 | 2 | 3 | 2 | 5
23274916 | TiO2 | 15.5 | TEM | 420 | DLS | -12 | Zeta-potential | 107.4 | BET | -9.779 | -4.16 | -7.49 | 5.77 | MTT | V79-4 | Hamster | Lung | Normal | 48 | 10 | 68.1343 | Nontoxic | 3 | 2 | 3 | 2 | 3 | 2 | 3 | 2 | 5
23274916 | TiO2 | 15.5 | TEM | 420 | DLS | -12 | Zeta-potential | 107.4 | BET | -9.779 | -4.16 | -7.49 | 5.77 | MTT | V79-4 | Hamster | Lung | Normal | 48 | 100 | 38.0597 | Toxic | 3 | 2 | 3 | 2 | 3 | 2 | 3 | 2 | 5
23274916 | TiO2 | 15.5 | TEM | 420 | DLS | -12 | Zeta-potential | 107.4 | BET | -9.779 | -4.16 | -7.49 | 5.77 | MTT | V79-4 | Hamster | Lung | Normal | 24 | 0 | 100.7463 | Nontoxic | 3 | 2 | 3 | 2 | 3 | 2 | 3 | 2 | 5
23274916 | TiO2 | 15.5 | TEM | 420 | DLS | -12 | Zeta-potential | 107.4 | BET | -9.779 | -4.16 | -7.49 | 5.77 | MTT | V79-4 | Hamster | Lung | Normal | 24 | 10 | 70.8955 | Nontoxic | 3 | 2 | 3 | 2 | 3 | 2 | 3 | 2 | 5
23274916 | TiO2 | 15.5 | TEM | 420 | DLS | -12 | Zeta-potential | 107.4 | BET | -9.779 | -4.16 | -7.49 | 5.77 | MTT | V79-4 | Hamster | Lung | Normal | 24 | 100 | 40.6716 | Toxic | 3 | 2 | 3 | 2 | 3 | 2 | 3 | 2 | 5
23274916 | TiO2 | 34.1 | TEM | 400 | DLS | -12 | Zeta-potential | 48.9 | BET | -9.779 | -4.16 | -7.49 | 5.77 | MTT | V79-4 | Hamster | Lung | Normal | 48 | 0 | 100.7463 | Nontoxic | 3 | 2 | 3 | 2 | 3 | 2 | 3 | 2 | 5
23274916 | TiO2 | 34.1 | TEM | 400 | DLS | -12 | Zeta-potential | 48.9 | BET | -9.779 | -4.16 | -7.49 | 5.77 | MTT | V79-4 | Hamster | Lung | Normal | 48 | 10 | 78.5821 | Nontoxic | 3 | 2 | 3 | 2 | 3 | 2 | 3 | 2 | 5
23274916 | TiO2 | 34.1 | TEM | 400 | DLS | -12 | Zeta-potential | 48.9 | BET | -9.779 | -4.16 | -7.49 | 5.77 | MTT | V79-4 | Hamster | Lung | Normal | 48 | 100 | 45.5224 | Toxic | 3 | 2 | 3 | 2 | 3 | 2 | 3 | 2 | 5
23274916 | TiO2 | 34.1 | TEM | 400 | DLS | -12 | Zeta-potential | 48.9 | BET | -9.779 | -4.16 | -7.49 | 5.77 | MTT | V79-4 | Hamster | Lung | Normal | 24 | 0 | 100.7463 | Nontoxic | 3 | 2 | 3 | 2 | 3 | 2 | 3 | 2 | 5
23274916 | TiO2 | 34.1 | TEM | 400 | DLS | -12 | Zeta-potential | 48.9 | BET | -9.779 | -4.16 | -7.49 | 5.77 | MTT | V79-4 | Hamster | Lung | Normal | 24 | 10 | 77.3881 | Nontoxic | 3 | 2 | 3 | 2 | 3 | 2 | 3 | 2 | 5
23274916 | TiO2 | 34.1 | TEM | 400 | DLS | -12 | Zeta-potential | 48.9 | BET | -9.779 | -4.16 | -7.49 | 5.77 | MTT | V79-4 | Hamster | Lung | Normal | 24 | 100 | 48.4328 | Toxic | 3 | 2 | 3 | 2 | 3 | 2 | 3 | 2 | 5
23274916 | TiO2 | 5.9 | TEM | 460 | DLS | -12 | Zeta-potential | 280.9 | BET | -9.779 | -4.16 | -7.49 | 5.77 | MTT | V79-4 | Hamster | Lung | Normal | 48 | 0 | 100.7463 | Nontoxic | 3 | 2 | 3 | 2 | 3 | 2 | 3 | 2 | 5
23274916 | TiO2 | 5.9 | TEM | 460 | DLS | -12 | Zeta-potential | 280.9 | BET | -9.779 | -4.16 | -7.49 | 5.77 | MTT | V79-4 | Hamster | Lung | Normal | 48 | 10 | 79.9254 | Nontoxic | 3 | 2 | 3 | 2 | 3 | 2 | 3 | 2 | 5
23274916 | TiO2 | 5.9 | TEM | 460 | DLS | -12 | Zeta-potential | 280.9 | BET | -9.779 | -4.16 | -7.49 | 5.77 | MTT | V79-4 | Hamster | Lung | Normal | 48 | 100 | 48.2836 | Toxic | 3 | 2 | 3 | 2 | 3 | 2 | 3 | 2 | 5
22983807 | TiO2 | 20 | TEM | 707 | DLS | -12.1 | Zeta-potential | 50.4 | BET | -9.779 | -4.16 | -7.49 | 5.77 | MTS | BEAS-2B | Human | Lung | Normal | 24 | 0 | 100 | Nontoxic | 3 | 2 | 3 | 2 | 3 | 2 | 3 | 2 | 5
22983807 | TiO2 | 20 | TEM | 707 | DLS | -12.1 | Zeta-potential | 50.4 | BET | -9.779 | -4.16 | -7.49 | 5.77 | MTS | BEAS-2B | Human | Lung | Normal | 24 | 10 | 99.27102057 | Nontoxic | 3 | 2 | 3 | 2 | 3 | 2 | 3 | 2 | 5
22983807 | TiO2 | 20 | TEM | 707 | DLS | -12.1 | Zeta-potential | 50.4 | BET | -9.779 | -4.16 | -7.49 | 5.77 | MTS | BEAS-2B | Human | Lung | Normal | 24 | 30 | 100 | Nontoxic | 3 | 2 | 3 | 2 | 3 | 2 | 3 | 2 | 5
22983807 | TiO2 | 20 | TEM | 707 | DLS | -12.1 | Zeta-potential | 50.4 | BET | -9.779 | -4.16 | -7.49 | 5.77 | MTS | BEAS-2B | Human | Lung | Normal | 24 | 100 | 96.7845017 | Nontoxic | 3 | 2 | 3 | 2 | 3 | 2 | 3 | 2 | 5
22983807 | TiO2 | 20 | TEM | 707 | DLS | -12.1 | Zeta-potential | 50.4 | BET | -9.779 | -4.16 | -7.49 | 5.77 | MTS | BEAS-2B | Human | Lung | Normal | 24 | 300 | 79.74835231 | Nontoxic | 3 | 2 | 3 | 2 | 3 | 2 | 3 | 2 | 5
22983807 | TiO2 | 10 | TEM | 1457 | DLS | -11 | Zeta-potential | 166 | BET | -9.779 | -4.16 | -7.49 | 5.77 | MTS | BEAS-2B | Human | Lung | Normal | 24 | 0 | 100 | Nontoxic | 3 | 2 | 3 | 2 | 3 | 2 | 3 | 2 | 5
22983807 | TiO2 | 10 | TEM | 1457 | DLS | -11 | Zeta-potential | 166 | BET | -9.779 | -4.16 | -7.49 | 5.77 | MTS | BEAS-2B | Human | Lung | Normal | 24 | 10 | 94.68656716 | Nontoxic | 3 | 2 | 3 | 2 | 3 | 2 | 3 | 2 | 5
22983807 | TiO2 | 10 | TEM | 1457 | DLS | -11 | Zeta-potential | 166 | BET | -9.779 | -4.16 | -7.49 | 5.77 | MTS | BEAS-2B | Human | Lung | Normal | 24 | 30 | 91.30348259 | Nontoxic | 3 | 2 | 3 | 2 | 3 | 2 | 3 | 2 | 5
22983807 | TiO2 | 10 | TEM | 1457 | DLS | -11 | Zeta-potential | 166 | BET | -9.779 | -4.16 | -7.49 | 5.77 | MTS | BEAS-2B | Human | Lung | Normal | 24 | 100 | 96.75621891 | Nontoxic | 3 | 2 | 3 | 2 | 3 | 2 | 3 | 2 | 5
22983807 | TiO2 | 10 | TEM | 1457 | DLS | -11 | Zeta-potential | 166 | BET | -9.779 | -4.16 | -7.49 | 5.77 | MTS | BEAS-2B | Human | Lung | Normal | 24 | 300 | 84.50746269 | Nontoxic | 3 | 2 | 3 | 2 | 3 | 2 | 3 | 2 | 5
22983807 | TiO2 | 20 | TEM | 338 | DLS | -7.7 | Zeta-potential | 50.4 | BET | -9.779 | -4.16 | -7.49 | 5.77 | MTS | RAW264.7 | Mouse | Blood | Cancer | 24 | 0 | 100 | Nontoxic | 3 | 2 | 3 | 2 | 3 | 2 | 3 | 2 | 5
22983807 | TiO2 | 20 | TEM | 338 | DLS | -7.7 | Zeta-potential | 50.4 | BET | -9.779 | -4.16 | -7.49 | 5.77 | MTS | RAW264.7 | Mouse | Blood | Cancer | 24 | 10 | 107.9472843 | Nontoxic | 3 | 2 | 3 | 2 | 3 | 2 | 3 | 2 | 5
22983807 | TiO2 | 20 | TEM | 338 | DLS | -7.7 | Zeta-potential | 50.4 | BET | -9.779 | -4.16 | -7.49 | 5.77 | MTS | RAW264.7 | Mouse | Blood | Cancer | 24 | 30 | 116.9728435 | Nontoxic | 3 | 2 | 3 | 2 | 3 | 2 | 3 | 2 | 5
22983807 | TiO2 | 20 | TEM | 338 | DLS | -7.7 | Zeta-potential | 50.4 | BET | -9.779 | -4.16 | -7.49 | 5.77 | MTS | RAW264.7 | Mouse | Blood | Cancer | 24 | 100 | 106.8590256 | Nontoxic | 3 | 2 | 3 | 2 | 3 | 2 | 3 | 2 | 5
22983807 | TiO2 | 20 | TEM | 338 | DLS | -7.7 | Zeta-potential | 50.4 | BET | -9.779 | -4.16 | -7.49 | 5.77 | MTS | RAW264.7 | Mouse | Blood | Cancer | 24 | 300 | 99.68051118 | Nontoxic | 3 | 2 | 3 | 2 | 3 | 2 | 3 | 2 | 5
22983807 | TiO2 | 10 | TEM | 262 | DLS | -5.7 | Zeta-potential | 166 | BET | -9.779 | -4.16 | -7.49 | 5.77 | MTS | RAW264.7 | Mouse | Blood | Cancer | 24 | 0 | 100 | Nontoxic | 3 | 2 | 3 | 2 | 3 | 2 | 3 | 2 | 5
22983807 | TiO2 | 10 | TEM | 262 | DLS | -5.7 | Zeta-potential | 166 | BET | -9.779 | -4.16 | -7.49 | 5.77 | MTS | RAW264.7 | Mouse | Blood | Cancer | 24 | 10 | 103.9594111 | Nontoxic | 3 | 2 | 3 | 2 | 3 | 2 | 3 | 2 | 5
22983807 | TiO2 | 10 | TEM | 262 | DLS | -5.7 | Zeta-potential | 166 | BET | -9.779 | -4.16 | -7.49 | 5.77 | MTS | RAW264.7 | Mouse | Blood | Cancer | 24 | 30 | 95.68245125 | Nontoxic | 3 | 2 | 3 | 2 | 3 | 2 | 3 | 2 | 5
22983807 | TiO2 | 10 | TEM | 262 | DLS | -5.7 | Zeta-potential | 166 | BET | -9.779 | -4.16 | -7.49 | 5.77 | MTS | RAW264.7 | Mouse | Blood | Cancer | 24 | 100 | 104.6756864 | Nontoxic | 3 | 2 | 3 | 2 | 3 | 2 | 3 | 2 | 5
22983807 | TiO2 | 10 | TEM | 262 | DLS | -5.7 | Zeta-potential | 166 | BET | -9.779 | -4.16 | -7.49 | 5.77 | MTS | RAW264.7 | Mouse | Blood | Cancer | 24 | 300 | 91.0465579 | Nontoxic | 3 | 2 | 3 | 2 | 3 | 2 | 3 | 2 | 5
23274916 | TiO2 | 5.9 | TEM | 460 | DLS | -12 | Zeta-potential | 280.9 | BET | -9.779 | -4.16 | -7.49 | 5.77 | MTT | V79-4 | Hamster | Lung | Normal | 24 | 0 | 100.7463 | Nontoxic | 3 | 2 | 3 | 2 | 3 | 2 | 3 | 2 | 5
23274916 | TiO2 | 5.9 | TEM | 460 | DLS | -12 | Zeta-potential | 280.9 | BET | -9.779 | -4.16 | -7.49 | 5.77 | MTT | V79-4 | Hamster | Lung | Normal | 24 | 10 | 78.6567 | Nontoxic | 3 | 2 | 3 | 2 | 3 | 2 | 3 | 2 | 5
23274916 | TiO2 | 5.9 | TEM | 460 | DLS | -12 | Zeta-potential | 280.9 | BET | -9.779 | -4.16 | -7.49 | 5.77 | MTT | V79-4 | Hamster | Lung | Normal | 24 | 100 | 44.3284 | Toxic | 3 | 2 | 3 | 2 | 3 | 2 | 3 | 2 | 5
21681618 | ZnO | 45.3 | TEM | 310 | DLS | 32.7 | Zeta-potential | 21.3 | BET | -3.608 | -3.89 | -7.2 | 5.67 | MTT | HCMEC | Human | Blood | Normal | 24 | 0.001 | 93.5233 | Nontoxic | 3 | 2 | 3 | 2 | 3 | 2 | 3 | 2 | 5
21681618 | ZnO | 45.3 | TEM | 310 | DLS | 32.7 | Zeta-potential | 21.3 | BET | -3.608 | -3.89 | -7.2 | 5.67 | MTT | HCMEC | Human | Blood | Normal | 24 | 0.01 | 98.7047 | Nontoxic | 3 | 2 | 3 | 2 | 3 | 2 | 3 | 2 | 5
21681618 | ZnO | 45.3 | TEM | 310 | DLS | 32.7 | Zeta-potential | 21.3 | BET | -3.608 | -3.89 | -7.2 | 5.67 | MTT | HCMEC | Human | Blood | Normal | 24 | 0.1 | 97.4093 | Nontoxic | 3 | 2 | 3 | 2 | 3 | 2 | 3 | 2 | 5
21681618 | ZnO | 45.3 | TEM | 310 | DLS | 32.7 | Zeta-potential | 21.3 | BET | -3.608 | -3.89 | -7.2 | 5.67 | MTT | HCMEC | Human | Blood | Normal | 24 | 1 | 97.9275 | Nontoxic | 3 | 2 | 3 | 2 | 3 | 2 | 3 | 2 | 5
21681618 | ZnO | 45.3 | TEM | 310 | DLS | 32.7 | Zeta-potential | 21.3 | BET | -3.608 | -3.89 | -7.2 | 5.67 | MTT | HCMEC | Human | Blood | Normal | 24 | 5 | 72.2798 | Nontoxic | 3 | 2 | 3 | 2 | 3 | 2 | 3 | 2 | 5
21681618 | ZnO | 45.3 | TEM | 310 | DLS | 32.7 | Zeta-potential | 21.3 | BET | -3.608 | -3.89 | -7.2 | 5.67 | MTT | HCMEC | Human | Blood | Normal | 24 | 10 | 62.4352 | Nontoxic | 3 | 2 | 3 | 2 | 3 | 2 | 3 | 2 | 5
21681618 | ZnO | 45.3 | TEM | 310 | DLS | 32.7 | Zeta-potential | 21.3 | BET | -3.608 | -3.89 | -7.2 | 5.67 | MTT | HCMEC | Human | Blood | Normal | 24 | 20 | 43.7824 | Toxic | 3 | 2 | 3 | 2 | 3 | 2 | 3 | 2 | 5
21681618 | ZnO | 45.3 | TEM | 310 | DLS | 32.7 | Zeta-potential | 21.3 | BET | -3.608 | -3.89 | -7.2 | 5.67 | MTT | HCMEC | Human | Blood | Normal | 24 | 50 | 28.7565 | Toxic | 3 | 2 | 3 | 2 | 3 | 2 | 3 | 2 | 5
21681618 | ZnO | 45.3 | TEM | 310 | DLS | 32.7 | Zeta-potential | 21.3 | BET | -3.608 | -3.89 | -7.2 | 5.67 | MTT | HCMEC | Human | Blood | Normal | 24 | 100 | 22.5389 | Toxic | 3 | 2 | 3 | 2 | 3 | 2 | 3 | 2 | 5
21681618 | ZnO | 45.3 | TEM | 310 | DLS | 32.7 | Zeta-potential | 21.3 | BET | -3.608 | -3.89 | -7.2 | 5.67 | MTT | HCMEC | Human | Blood | Normal | 12 | 0.001 | 96.1039 | Nontoxic | 3 | 2 | 3 | 2 | 3 | 2 | 3 | 2 | 5
21681618 | ZnO | 45.3 | TEM | 310 | DLS | 32.7 | Zeta-potential | 21.3 | BET | -3.608 | -3.89 | -7.2 | 5.67 | MTT | HCMEC | Human | Blood | Normal | 12 | 0.01 | 98.1818 | Nontoxic | 3 | 2 | 3 | 2 | 3 | 2 | 3 | 2 | 5
21681618 | ZnO | 45.3 | TEM | 310 | DLS | 32.7 | Zeta-potential | 21.3 | BET | -3.608 | -3.89 | -7.2 | 5.67 | MTT | HCMEC | Human | Blood | Normal | 12 | 0.1 | 101.039 | Nontoxic | 3 | 2 | 3 | 2 | 3 | 2 | 3 | 2 | 5
21681618 | ZnO | 45.3 | TEM | 310 | DLS | 32.7 | Zeta-potential | 21.3 | BET | -3.608 | -3.89 | -7.2 | 5.67 | MTT | HCMEC | Human | Blood | Normal | 12 | 1 | 99.2208 | Nontoxic | 3 | 2 | 3 | 2 | 3 | 2 | 3 | 2 | 5
21681618 | ZnO | 45.3 | TEM | 310 | DLS | 32.7 | Zeta-potential | 21.3 | BET | -3.608 | -3.89 | -7.2 | 5.67 | MTT | HCMEC | Human | Blood | Normal | 12 | 5 | 92.7273 | Nontoxic | 3 | 2 | 3 | 2 | 3 | 2 | 3 | 2 | 5
21681618 | ZnO | 45.3 | TEM | 310 | DLS | 32.7 | Zeta-potential | 21.3 | BET | -3.608 | -3.89 | -7.2 | 5.67 | MTT | HCMEC | Human | Blood | Normal | 12 | 10 | 75.3247 | Nontoxic | 3 | 2 | 3 | 2 | 3 | 2 | 3 | 2 | 5
21681618 | ZnO | 45.3 | TEM | 310 | DLS | 32.7 | Zeta-potential | 21.3 | BET | -3.608 | -3.89 | -7.2 | 5.67 | MTT | HCMEC | Human | Blood | Normal | 12 | 20 | 64.1558 | Nontoxic | 3 | 2 | 3 | 2 | 3 | 2 | 3 | 2 | 5
21681618 | ZnO | 45.3 | TEM | 310 | DLS | 32.7 | Zeta-potential | 21.3 | BET | -3.608 | -3.89 | -7.2 | 5.67 | MTT | HCMEC | Human | Blood | Normal | 12 | 50 | 36.6234 | Toxic | 3 | 2 | 3 | 2 | 3 | 2 | 3 | 2 | 5
21681618 | ZnO | 45.3 | TEM | 310 | DLS | 32.7 | Zeta-potential | 21.3 | BET | -3.608 | -3.89 | -7.2 | 5.67 | MTT | HCMEC | Human | Blood | Normal | 12 | 100 | 33.5065 | Toxic | 3 | 2 | 3 | 2 | 3 | 2 | 3 | 2 | 5
24144420 | ZnO | 115 | TEM | 360 | DLS | -10 | Zeta-potential | 14.4 | BET | -3.608 | -3.89 | -7.2 | 5.67 | CyQuant Assay | Human olfactory neurosphere-derived cells | Human | Nose | Normal | 24 | 10 | 105.62 | Nontoxic | 3 | 2 | 3 | 2 | 3 | 2 | 3 | 2 | 5
24144420 | ZnO | 115 | TEM | 360 | DLS | -10 | Zeta-potential | 14.4 | BET | -3.608 | -3.89 | -7.2 | 5.67 | CyQuant Assay | Human olfactory neurosphere-derived cells | Human | Nose | Normal | 24 | 20 | 108.74 | Nontoxic | 3 | 2 | 3 | 2 | 3 | 2 | 3 | 2 | 5
24144420 | ZnO | 115 | TEM | 360 | DLS | -10 | Zeta-potential | 14.4 | BET | -3.608 | -3.89 | -7.2 | 5.67 | CyQuant Assay | Human olfactory neurosphere-derived cells | Human | Nose | Normal | 24 | 30 | 36.16 | Toxic | 3 | 2 | 3 | 2 | 3 | 2 | 3 | 2 | 5
24144420 | ZnO | 115 | TEM | 360 | DLS | -10 | Zeta-potential | 14.4 | BET | -3.608 | -3.89 | -7.2 | 5.67 | CyQuant Assay | Human olfactory neurosphere-derived cells | Human | Nose | Normal | 24 | 50 | 27.54 | Toxic | 3 | 2 | 3 | 2 | 3 | 2 | 3 | 2 | 5
24144420 | ZnO | 115 | TEM | 360 | DLS | -10 | Zeta-potential | 14.4 | BET | -3.608 | -3.89 | -7.2 | 5.67 | CyQuant Assay | Human olfactory neurosphere-derived cells | Human | Nose | Normal | 24 | 80 | 30.17 | Toxic | 3 | 2 | 3 | 2 | 3 | 2 | 3 | 2 | 5
24144420 | ZnO | 115 | TEM | 500 | DLS | -9 | Zeta-potential | 14.5 | BET | -3.608 | -3.89 | -7.2 | 5.67 | CyQuant Assay | Human olfactory neurosphere-derived cells | Human | Nose | Normal | 24 | 10 | 92.69 | Nontoxic | 3 | 2 | 3 | 2 | 3 | 2 | 3 | 2 | 5
24144420 | ZnO | 115 | TEM | 500 | DLS | -9 | Zeta-potential | 14.5 | BET | -3.608 | -3.89 | -7.2 | 5.67 | CyQuant Assay | Human olfactory neurosphere-derived cells | Human | Nose | Normal | 24 | 30 | 52.93 | Nontoxic | 3 | 2 | 3 | 2 | 3 | 2 | 3 | 2 | 5
24144420 | ZnO | 115 | TEM | 500 | DLS | -9 | Zeta-potential | 14.5 | BET | -3.608 | -3.89 | -7.2 | 5.67 | CyQuant Assay | Human olfactory neurosphere-derived cells | Human | Nose | Normal | 24 | 50 | 28.26 | Toxic | 3 | 2 | 3 | 2 | 3 | 2 | 3 | 2 | 5
24144420 | ZnO | 115 | TEM | 500 | DLS | -9 | Zeta-potential | 14.5 | BET | -3.608 | -3.89 | -7.2 | 5.67 | CyQuant Assay | Human olfactory neurosphere-derived cells | Human | Nose | Normal | 24 | 80 | 29.46 | Toxic | 3 | 2 | 3 | 2 | 3 | 2 | 3 | 2 | 5
24144420 | ZnO | 115 | TEM | 360 | DLS | -10 | Zeta-potential | 14.4 | BET | -3.608 | -3.89 | -7.2 | 5.67 | MTT | Human olfactory neurosphere-derived cells | Human | Nose | Normal | 24 | 10 | 100 | Nontoxic | 3 | 2 | 3 | 2 | 3 | 2 | 3 | 2 | 5
24144420 | ZnO | 115 | TEM | 360 | DLS | -10 | Zeta-potential | 14.4 | BET | -3.608 | -3.89 | -7.2 | 5.67 | MTT | Human olfactory neurosphere-derived cells | Human | Nose | Normal | 24 | 20 | 98.12 | Nontoxic | 3 | 2 | 3 | 2 | 3 | 2 | 3 | 2 | 5
24144420 | ZnO | 115 | TEM | 360 | DLS | -10 | Zeta-potential | 14.4 | BET | -3.608 | -3.89 | -7.2 | 5.67 | MTT | Human olfactory neurosphere-derived cells | Human | Nose | Normal | 24 | 30 | 20.14 | Toxic | 3 | 2 | 3 | 2 | 3 | 2 | 3 | 2 | 5
24144420 | ZnO | 115 | TEM | 360 | DLS | -10 | Zeta-potential | 14.4 | BET | -3.608 | -3.89 | -7.2 | 5.67 | MTT | Human olfactory neurosphere-derived cells | Human | Nose | Normal | 24 | 50 | -1.43 | Toxic | 3 | 2 | 3 | 2 | 3 | 2 | 3 | 2 | 5
24144420 | ZnO | 115 | TEM | 360 | DLS | -10 | Zeta-potential | 14.4 | BET | -3.608 | -3.89 | -7.2 | 5.67 | MTT | Human olfactory neurosphere-derived cells | Human | Nose | Normal | 24 | 80 | 2.877 | Toxic | 3 | 2 | 3 | 2 | 3 | 2 | 3 | 2 | 5
24144420 | ZnO | 115 | TEM | 500 | DLS | -9 | Zeta-potential | 14.5 | BET | -3.608 | -3.89 | -7.2 | 5.67 | MTT | Human olfactory neurosphere-derived cells | Human | Nose | Normal | 24 | 10 | 106.76 | Nontoxic | 3 | 2 | 3 | 2 | 3 | 2 | 3 | 2 | 5
24144420 | ZnO | 115 | TEM | 500 | DLS | -9 | Zeta-potential | 14.5 | BET | -3.608 | -3.89 | -7.2 | 5.67 | MTT | Human olfactory neurosphere-derived cells | Human | Nose | Normal | 24 | 20 | 101.58 | Nontoxic | 3 | 2 | 3 | 2 | 3 | 2 | 3 | 2 | 5
24144420 | ZnO | 115 | TEM | 500 | DLS | -9 | Zeta-potential | 14.5 | BET | -3.608 | -3.89 | -7.2 | 5.67 | MTT | Human olfactory neurosphere-derived cells | Human | Nose | Normal | 24 | 30 | 26.76 | Toxic | 3 | 2 | 3 | 2 | 3 | 2 | 3 | 2 | 5
24144420 | ZnO | 115 | TEM | 500 | DLS | -9 | Zeta-potential | 14.5 | BET | -3.608 | -3.89 | -7.2 | 5.67 | MTT | Human olfactory neurosphere-derived cells | Human | Nose | Normal | 24 | 50 | 1.438 | Toxic | 3 | 2 | 3 | 2 | 3 | 2 | 3 | 2 | 5
24144420 | ZnO | 115 | TEM | 500 | DLS | -9 | Zeta-potential | 14.5 | BET | -3.608 | -3.89 | -7.2 | 5.67 | MTT | Human olfactory neurosphere-derived cells | Human | Nose | Normal | 24 | 80 | 1.35 | Toxic | 3 | 2 | 3 | 2 | 3 | 2 | 3 | 2 | 5
24078789 | ZnO | 60 | TEM | 329 | DLS | -9.3 | Zeta-potential | 7.34 | BET | -3.608 | -3.89 | -7.2 | 5.67 | MTT | A549 | Human | Lung | Cancer | 24 | 0 | 100 | Nontoxic | 3 | 2 | 3 | 2 | 3 | 2 | 3 | 2 | 5
24078789 | ZnO | 60 | TEM | 329 | DLS | -9.3 | Zeta-potential | 7.34 | BET | -3.608 | -3.89 | -7.2 | 5.67 | MTT | A549 | Human | Lung | Cancer | 24 | 5 | 97.2081 | Nontoxic | 3 | 2 | 3 | 2 | 3 | 2 | 3 | 2 | 5
24078789 | ZnO | 60 | TEM | 329 | DLS | -9.3 | Zeta-potential | 7.34 | BET | -3.608 | -3.89 | -7.2 | 5.67 | MTT | A549 | Human | Lung | Cancer | 24 | 10 | 99.3638 | Nontoxic | 3 | 2 | 3 | 2 | 3 | 2 | 3 | 2 | 5
24078789 | ZnO | 60 | TEM | 329 | DLS | -9.3 | Zeta-potential | 7.34 | BET | -3.608 | -3.89 | -7.2 | 5.67 | MTT | A549 | Human | Lung | Cancer | 24 | 40 | 31.6136 | Toxic | 3 | 2 | 3 | 2 | 3 | 2 | 3 | 2 | 5
24078789 | ZnO | 60 | TEM | 329 | DLS | -9.3 | Zeta-potential | 7.34 | BET | -3.608 | -3.89 | -7.2 | 5.67 | MTT | A549 | Human | Lung | Cancer | 24 | 80 | 15.2919 | Toxic | 3 | 2 | 3 | 2 | 3 | 2 | 3 | 2 | 5
24078789 | ZnO | 60 | TEM | 320 | DLS | -7.5 | Zeta-potential | 7.34 | BET | -3.608 | -3.89 | -7.2 | 5.67 | MTT | A549 | Human | Lung | Cancer | 24 | 0 | 100 | Nontoxic | 3 | 2 | 3 | 2 | 3 | 2 | 3 | 2 | 5
24078789 | ZnO | 60 | TEM | 320 | DLS | -7.5 | Zeta-potential | 7.34 | BET | -3.608 | -3.89 | -7.2 | 5.67 | MTT | A549 | Human | Lung | Cancer | 24 | 5 | 99.0558 | Nontoxic | 3 | 2 | 3 | 2 | 3 | 2 | 3 | 2 | 5
24078789 | ZnO | 60 | TEM | 320 | DLS | -7.5 | Zeta-potential | 7.34 | BET | -3.608 | -3.89 | -7.2 | 5.67 | MTT | A549 | Human | Lung | Cancer | 24 | 10 | 91.6649 | Nontoxic | 3 | 2 | 3 | 2 | 3 | 2 | 3 | 2 | 5
24078789 | ZnO | 60 | TEM | 320 | DLS | -7.5 | Zeta-potential | 7.34 | BET | -3.608 | -3.89 | -7.2 | 5.67 | MTT | A549 | Human | Lung | Cancer | 24 | 20 | 38.9018 | Toxic | 3 | 2 | 3 | 2 | 3 | 2 | 3 | 2 | 5
24078789 | ZnO | 60 | TEM | 320 | DLS | -7.5 | Zeta-potential | 7.34 | BET | -3.608 | -3.89 | -7.2 | 5.67 | MTT | A549 | Human | Lung | Cancer | 24 | 40 | 23.9147 | Toxic | 3 | 2 | 3 | 2 | 3 | 2 | 3 | 2 | 5
24078789 | ZnO | 60 | TEM | 320 | DLS | -7.5 | Zeta-potential | 7.34 | BET | -3.608 | -3.89 | -7.2 | 5.67 | MTT | A549 | Human | Lung | Cancer | 24 | 80 | 10.8779 | Toxic | 3 | 2 | 3 | 2 | 3 | 2 | 3 | 2 | 5
24078789 | ZnO | 60 | TEM | 936 | DLS | -2.4 | Zeta-potential | 7.34 | BET | -3.608 | -3.89 | -7.2 | 5.67 | MTT | A549 | Human | Lung | Cancer | 24 | 0 | 100 | Nontoxic | 3 | 2 | 3 | 2 | 3 | 2 | 3 | 2 | 5
24078789 | ZnO | 60 | TEM | 936 | DLS | -2.4 | Zeta-potential | 7.34 | BET | -3.608 | -3.89 | -7.2 | 5.67 | MTT | A549 | Human | Lung | Cancer | 24 | 5 | 97.6187 | Nontoxic | 3 | 2 | 3 | 2 | 3 | 2 | 3 | 2 | 5
24078789 | ZnO | 60 | TEM | 936 | DLS | -2.4 | Zeta-potential | 7.34 | BET | -3.608 | -3.89 | -7.2 | 5.67 | MTT | A549 | Human | Lung | Cancer | 24 | 10 | 81.297 | Nontoxic | 3 | 2 | 3 | 2 | 3 | 2 | 3 | 2 | 5
24078789 | ZnO | 60 | TEM | 936 | DLS | -2.4 | Zeta-potential | 7.34 | BET | -3.608 | -3.89 | -7.2 | 5.67 | MTT | A549 | Human | Lung | Cancer | 24 | 20 | 23.4014 | Toxic | 3 | 2 | 3 | 2 | 3 | 2 | 3 | 2 | 5
24078789 | ZnO | 60 | TEM | 936 | DLS | -2.4 | Zeta-potential | 7.34 | BET | -3.608 | -3.89 | -7.2 | 5.67 | MTT | A549 | Human | Lung | Cancer | 24 | 40 | 9.8514 | Toxic | 3 | 2 | 3 | 2 | 3 | 2 | 3 | 2 | 5
24078789 | ZnO | 60 | TEM | 936 | DLS | -2.4 | Zeta-potential | 7.34 | BET | -3.608 | -3.89 | -7.2 | 5.67 | MTT | A549 | Human | Lung | Cancer | 24 | 80 | 10.9805 | Toxic | 3 | 2 | 3 | 2 | 3 | 2 | 3 | 2 | 5
21255821 | ZnO | 52 | TEM | 640 | DLS | 29.4 | Zeta-potential | 15 | BET | -3.608 | -3.89 | -7.2 | 5.67 | MTT | A549 | Human | Lung | Cancer | 72 | 0 | 101.337 | Nontoxic | 3 | 2 | 3 | 2 | 3 | 2 | 3 | 2 | 5
21255821 | ZnO | 52 | TEM | 640 | DLS | 29.4 | Zeta-potential | 15 | BET | -3.608 | -3.89 | -7.2 | 5.67 | MTT | A549 | Human | Lung | Cancer | 72 | 1.56 | 85.457 | Nontoxic | 3 | 2 | 3 | 2 | 3 | 2 | 3 | 2 | 5
21255821 | ZnO | 52 | TEM | 640 | DLS | 29.4 | Zeta-potential | 15 | BET | -3.608 | -3.89 | -7.2 | 5.67 | MTT | A549 | Human | Lung | Cancer | 72 | 3.13 | 83.8199 | Nontoxic | 3 | 2 | 3 | 2 | 3 | 2 | 3 | 2 | 5
21255821 | ZnO | 52 | TEM | 640 | DLS | 29.4 | Zeta-potential | 15 | BET | -3.608 | -3.89 | -7.2 | 5.67 | MTT | A549 | Human | Lung | Cancer | 72 | 6.25 | 64.0109 | Nontoxic | 3 | 2 | 3 | 2 | 3 | 2 | 3 | 2 | 5
21255821 | ZnO | 52 | TEM | 640 | DLS | 29.4 | Zeta-potential | 15 | BET | -3.608 | -3.89 | -7.2 | 5.67 | MTT | A549 | Human | Lung | Cancer | 72 | 12.5 | 2.4557 | Toxic | 3 | 2 | 3 | 2 | 3 | 2 | 3 | 2 | 5
21255821 | ZnO | 52 | TEM | 640 | DLS | 29.4 | Zeta-potential | 15 | BET | -3.608 | -3.89 | -7.2 | 5.67 | MTT | A549 | Human | Lung | Cancer | 72 | 25 | 1.9645 | Toxic | 3 | 2 | 3 | 2 | 3 | 2 | 3 | 2 | 5
21255821 | ZnO | 52 | TEM | 640 | DLS | 29.4 | Zeta-potential | 15 | BET | -3.608 | -3.89 | -7.2 | 5.67 | MTT | A549 | Human | Lung | Cancer | 72 | 50 | 4.2565 | Toxic | 3 | 2 | 3 | 2 | 3 | 2 | 3 | 2 | 5
21255821 | ZnO | 52 | TEM | 640 | DLS | 29.4 | Zeta-potential | 15 | BET | -3.608 | -3.89 | -7.2 | 5.67 | MTT | A549 | Human | Lung | Cancer | 24 | 0 | 101.3115 | Nontoxic | 3 | 2 | 3 | 2 | 3 | 2 | 3 | 2 | 5
21255821 | ZnO | 52 | TEM | 640 | DLS | 29.4 | Zeta-potential | 15 | BET | -3.608 | -3.89 | -7.2 | 5.67 | MTT | A549 | Human | Lung | Cancer | 24 | 1.56 | 99.1803 | Nontoxic | 3 | 2 | 3 | 2 | 3 | 2 | 3 | 2 | 5
21255821 | ZnO | 52 | TEM | 640 | DLS | 29.4 | Zeta-potential | 15 | BET | -3.608 | -3.89 | -7.2 | 5.67 | MTT | A549 | Human | Lung | Cancer | 24 | 3.13 | 88.6885 | Nontoxic | 3 | 2 | 3 | 2 | 3 | 2 | 3 | 2 | 5
21255821 | ZnO | 52 | TEM | 640 | DLS | 29.4 | Zeta-potential | 15 | BET | -3.608 | -3.89 | -7.2 | 5.67 | MTT | A549 | Human | Lung | Cancer | 24 | 6.25 | 81.4754 | Nontoxic | 3 | 2 | 3 | 2 | 3 | 2 | 3 | 2 | 5
21255821 | ZnO | 52 | TEM | 640 | DLS | 29.4 | Zeta-potential | 15 | BET | -3.608 | -3.89 | -7.2 | 5.67 | MTT | A549 | Human | Lung | Cancer | 24 | 12.5 | 17.8688 | Toxic | 3 | 2 | 3 | 2 | 3 | 2 | 3 | 2 | 5
21255821 | ZnO | 52 | TEM | 640 | DLS | 29.4 | Zeta-potential | 15 | BET | -3.608 | -3.89 | -7.2 | 5.67 | MTT | A549 | Human | Lung | Cancer | 24 | 25 | 4.7541 | Toxic | 3 | 2 | 3 | 2 | 3 | 2 | 3 | 2 | 5
21255821 | ZnO | 52 | TEM | 640 | DLS | 29.4 | Zeta-potential | 15 | BET | -3.608 | -3.89 | -7.2 | 5.67 | MTT | A549 | Human | Lung | Cancer | 24 | 50 | 4.4262 | Toxic | 3 | 2 | 3 | 2 | 3 | 2 | 3 | 2 | 5
21255821 | ZnO | 52 | TEM | 640 | DLS | 29.4 | Zeta-potential | 15 | BET | -3.608 | -3.89 | -7.2 | 5.67 | MTT | A549 | Human | Lung | Cancer | 12 | 0 | 101.1475 | Nontoxic | 3 | 2 | 3 | 2 | 3 | 2 | 3 | 2 | 5
21255821 | ZnO | 52 | TEM | 640 | DLS | 29.4 | Zeta-potential | 15 | BET | -3.608 | -3.89 | -7.2 | 5.67 | MTT | A549 | Human | Lung | Cancer | 12 | 1.56 | 111.2295 | Nontoxic | 3 | 2 | 3 | 2 | 3 | 2 | 3 | 2 | 5
21255821 | ZnO | 52 | TEM | 640 | DLS | 29.4 | Zeta-potential | 15 | BET | -3.608 | -3.89 | -7.2 | 5.67 | MTT | A549 | Human | Lung | Cancer | 12 | 3.13 | 106.3115 | Nontoxic | 3 | 2 | 3 | 2 | 3 | 2 | 3 | 2 | 5
21255821 | ZnO | 52 | TEM | 640 | DLS | 29.4 | Zeta-potential | 15 | BET | -3.608 | -3.89 | -7.2 | 5.67 | MTT | A549 | Human | Lung | Cancer | 12 | 6.25 | 106.5574 | Nontoxic | 3 | 2 | 3 | 2 | 3 | 2 | 3 | 2 | 5
21255821 | ZnO | 52 | TEM | 640 | DLS | 29.4 | Zeta-potential | 15 | BET | -3.608 | -3.89 | -7.2 | 5.67 | MTT | A549 | Human | Lung | Cancer | 12 | 12.5 | 73.4426 | Nontoxic | 3 | 2 | 3 | 2 | 3 | 2 | 3 | 2 | 5
21255821 | ZnO | 52 | TEM | 640 | DLS | 29.4 | Zeta-potential | 15 | BET | -3.608 | -3.89 | -7.2 | 5.67 | MTT | A549 | Human | Lung | Cancer | 12 | 25 | 55.6557 | Nontoxic | 3 | 2 | 3 | 2 | 3 | 2 | 3 | 2 | 5
21255821 | ZnO | 7.5 | TEM | 795 | DLS | 27.4 | Zeta-potential | 90 | BET | -3.608 | -3.89 | -7.2 | 5.67 | MTT | A549 | Human | Lung | Cancer | 72 | 0 | 101.4501 | Nontoxic | 3 | 2 | 3 | 2 | 3 | 2 | 3 | 2 | 5
21255821 | ZnO | 7.5 | TEM | 795 | DLS | 27.4 | Zeta-potential | 90 | BET | -3.608 | -3.89 | -7.2 | 5.67 | MTT | A549 | Human | Lung | Cancer | 72 | 1.56 | 78.3037 | Nontoxic | 3 | 2 | 3 | 2 | 3 | 2 | 3 | 2 | 5
21255821 | ZnO | 7.5 | TEM | 795 | DLS | 27.4 | Zeta-potential | 90 | BET | -3.608 | -3.89 | -7.2 | 5.67 | MTT | A549 | Human | Lung | Cancer | 72 | 3.13 | 68.7825 | Nontoxic | 3 | 2 | 3 | 2 | 3 | 2 | 3 | 2 | 5
21255821 | ZnO | 7.5 | TEM | 795 | DLS | 27.4 | Zeta-potential | 90 | BET | -3.608 | -3.89 | -7.2 | 5.67 | MTT | A549 | Human | Lung | Cancer | 72 | 6.25 | 58.6046 | Nontoxic | 3 | 2 | 3 | 2 | 3 | 2 | 3 | 2 | 5
21255821 | ZnO | 7.5 | TEM | 795 | DLS | 27.4 | Zeta-potential | 90 | BET | -3.608 | -3.89 | -7.2 | 5.67 | MTT | A549 | Human | Lung | Cancer | 72 | 12.5 | 34.6375 | Toxic | 3 | 2 | 3 | 2 | 3 | 2 | 3 | 2 | 5
21255821 | ZnO | 7.5 | TEM | 795 | DLS | 27.4 | Zeta-potential | 90 | BET | -3.608 | -3.89 | -7.2 | 5.67 | MTT | A549 | Human | Lung | Cancer | 72 | 25 | 1.4364 | Toxic | 3 | 2 | 3 | 2 | 3 | 2 | 3 | 2 | 5
21255821 | ZnO | 7.5 | TEM | 795 | DLS | 27.4 | Zeta-potential | 90 | BET | -3.608 | -3.89 | -7.2 | 5.67 | MTT | A549 | Human | Lung | Cancer | 72 | 50 | 3.2832 | Toxic | 3 | 2 | 3 | 2 | 3 | 2 | 3 | 2 | 5
21255821 | ZnO | 7.5 | TEM | 795 | DLS | 27.4 | Zeta-potential | 90 | BET | -3.608 | -3.89 | -7.2 | 5.67 | MTT | A549 | Human | Lung | Cancer | 24 | 0 | 101.6644 | Nontoxic | 3 | 2 | 3 | 2 | 3 | 2 | 3 | 2 | 5
21255821 | ZnO | 7.5 | TEM | 795 | DLS | 27.4 | Zeta-potential | 90 | BET | -3.608 | -3.89 | -7.2 | 5.67 | MTT | A549 | Human | Lung | Cancer | 24 | 1.56 | 99.3724 | Nontoxic | 3 | 2 | 3 | 2 | 3 | 2 | 3 | 2 | 5
21255821 | ZnO | 7.5 | TEM | 795 | DLS | 27.4 | Zeta-potential | 90 | BET | -3.608 | -3.89 | -7.2 | 5.67 | MTT | A549 | Human | Lung | Cancer | 24 | 3.13 | 90.8595 | Nontoxic | 3 | 2 | 3 | 2 | 3 | 2 | 3 | 2 | 5
21255821 | ZnO | 7.5 | TEM | 795 | DLS | 27.4 | Zeta-potential | 90 | BET | -3.608 | -3.89 | -7.2 | 5.67 | MTT | A549 | Human | Lung | Cancer | 24 | 6.25 | 78.7449 | Nontoxic | 3 | 2 | 3 | 2 | 3 | 2 | 3 | 2 | 5
21255821 | ZnO | 7.5 | TEM | 795 | DLS | 27.4 | Zeta-potential | 90 | BET | -3.608 | -3.89 | -7.2 | 5.67 | MTT | A549 | Human | Lung | Cancer | 24 | 12.5 | 63.8472 | Nontoxic | 3 | 2 | 3 | 2 | 3 | 2 | 3 | 2 | 5
21255821 | ZnO | 7.5 | TEM | 795 | DLS | 27.4 | Zeta-potential | 90 | BET | -3.608 | -3.89 | -7.2 | 5.67 | MTT | A549 | Human | Lung | Cancer | 24 | 25 | 15.5525 | Toxic | 3 | 2 | 3 | 2 | 3 | 2 | 3 | 2 | 5
21255821 | ZnO | 7.5 | TEM | 795 | DLS | 27.4 | Zeta-potential | 90 | BET | -3.608 | -3.89 | -7.2 | 5.67 | MTT | A549 | Human | Lung | Cancer | 24 | 50 | 2.292 | Toxic | 3 | 2 | 3 | 2 | 3 | 2 | 3 | 2 | 5
21255821 | ZnO | 7.5 | TEM | 795 | DLS | 27.4 | Zeta-potential | 90 | BET | -3.608 | -3.89 | -7.2 | 5.67 | MTT | A549 | Human | Lung | Cancer | 12 | 0 | 100.9756 | Nontoxic | 3 | 2 | 3 | 2 | 3 | 2 | 3 | 2 | 5
21255821 | ZnO | 7.5 | TEM | 795 | DLS | 27.4 | Zeta-potential | 90 | BET | -3.608 | -3.89 | -7.2 | 5.67 | MTT | A549 | Human | Lung | Cancer | 12 | 1.56 | 99.8374 | Nontoxic | 3 | 2 | 3 | 2 | 3 | 2 | 3 | 2 | 5
21255821 | ZnO | 7.5 | TEM | 795 | DLS | 27.4 | Zeta-potential | 90 | BET | -3.608 | -3.89 | -7.2 | 5.67 | MTT | A549 | Human | Lung | Cancer | 12 | 3.13 | 84.878 | Nontoxic | 3 | 2 | 3 | 2 | 3 | 2 | 3 | 2 | 5
21255821 | ZnO | 7.5 | TEM | 795 | DLS | 27.4 | Zeta-potential | 90 | BET | -3.608 | -3.89 | -7.2 | 5.67 | MTT | A549 | Human | Lung | Cancer | 12 | 6.25 | 84.065 | Nontoxic | 3 | 2 | 3 | 2 | 3 | 2 | 3 | 2 | 5
21255821 | ZnO | 7.5 | TEM | 795 | DLS | 27.4 | Zeta-potential | 90 | BET | -3.608 | -3.89 | -7.2 | 5.67 | MTT | A549 | Human | Lung | Cancer | 12 | 12.5 | 79.187 | Nontoxic | 3 | 2 | 3 | 2 | 3 | 2 | 3 | 2 | 5
21255821 | ZnO | 7.5 | TEM | 795 | DLS | 27.4 | Zeta-potential | 90 | BET | -3.608 | -3.89 | -7.2 | 5.67 | MTT | A549 | Human | Lung | Cancer | 12 | 25 | 35.6098 | Toxic | 3 | 2 | 3 | 2 | 3 | 2 | 3 | 2 | 5
21255821 | ZnO | 7.5 | TEM | 795 | DLS | 27.4 | Zeta-potential | 90 | BET | -3.608 | -3.89 | -7.2 | 5.67 | MTT | A549 | Human | Lung | Cancer | 12 | 50 | 21.626 | Toxic | 3 | 2 | 3 | 2 | 3 | 2 | 3 | 2 | 5
21255821 | ZnO | 32 | TEM | 1093 | DLS | 21.6 | Zeta-potential | 37 | BET | -3.608 | -3.89 | -7.2 | 5.67 | MTT | A549 | Human | Lung | Cancer | 72 | 0 | 102.2896 | Nontoxic | 3 | 2 | 3 | 2 | 3 | 2 | 3 | 2 | 5
21255821 | ZnO | 32 | TEM | 1093 | DLS | 21.6 | Zeta-potential | 37 | BET | -3.608 | -3.89 | -7.2 | 5.67 | MTT | A549 | Human | Lung | Cancer | 72 | 1.56 | 80.6069 | Nontoxic | 3 | 2 | 3 | 2 | 3 | 2 | 3 | 2 | 5
21255821 | ZnO | 32 | TEM | 1093 | DLS | 21.6 | Zeta-potential | 37 | BET | -3.608 | -3.89 | -7.2 | 5.67 | MTT | A549 | Human | Lung | Cancer | 72 | 3.13 | 72 | Nontoxic | 3 | 2 | 3 | 2 | 3 | 2 | 3 | 2 | 5
21255821 | ZnO | 32 | TEM | 1093 | DLS | 21.6 | Zeta-potential | 37 | BET | -3.608 | -3.89 | -7.2 | 5.67 | MTT | A549 | Human | Lung | Cancer | 72 | 6.25 | 69.3517 | Nontoxic | 3 | 2 | 3 | 2 | 3 | 2 | 3 | 2 | 5
21255821 | ZnO | 32 | TEM | 1093 | DLS | 21.6 | Zeta-potential | 37 | BET | -3.608 | -3.89 | -7.2 | 5.67 | MTT | A549 | Human | Lung | Cancer | 72 | 12.5 | 11.7517 | Toxic | 3 | 2 | 3 | 2 | 3 | 2 | 3 | 2 | 5
21255821 | ZnO | 32 | TEM | 1093 | DLS | 21.6 | Zeta-potential | 37 | BET | -3.608 | -3.89 | -7.2 | 5.67 | MTT | A549 | Human | Lung | Cancer | 72 | 25 | 3.5586 | Toxic | 3 | 2 | 3 | 2 | 3 | 2 | 3 | 2 | 5
21255821 | ZnO | 32 | TEM | 1093 | DLS | 21.6 | Zeta-potential | 37 | BET | -3.608 | -3.89 | -7.2 | 5.67 | MTT | A549 | Human | Lung | Cancer | 72 | 50 | 4.3035 | Toxic | 3 | 2 | 3 | 2 | 3 | 2 | 3 | 2 | 5
21255821 | ZnO | 32 | TEM | 1093 | DLS | 21.6 | Zeta-potential | 37 | BET | -3.608 | -3.89 | -7.2 | 5.67 | MTT | A549 | Human | Lung | Cancer | 24 | 0 | 101.4433 | Nontoxic | 3 | 2 | 3 | 2 | 3 | 2 | 3 | 2 | 5
21255821 | ZnO | 32 | TEM | 1093 | DLS | 21.6 | Zeta-potential | 37 | BET | -3.608 | -3.89 | -7.2 | 5.67 | MTT | A549 | Human | Lung | Cancer | 24 | 1.56 | 88.0825 | Nontoxic | 3 | 2 | 3 | 2 | 3 | 2 | 3 | 2 | 5
21255821 | ZnO | 32 | TEM | 1093 | DLS | 21.6 | Zeta-potential | 37 | BET | -3.608 | -3.89 | -7.2 | 5.67 | MTT | A549 | Human | Lung | Cancer | 24 | 3.13 | 80.6598 | Nontoxic | 3 | 2 | 3 | 2 | 3 | 2 | 3 | 2 | 5
21255821 | ZnO | 32 | TEM | 1093 | DLS | 21.6 | Zeta-potential | 37 | BET | -3.608 | -3.89 | -7.2 | 5.67 | MTT | A549 | Human | Lung | Cancer | 24 | 6.25 | 79.4227 | Nontoxic | 3 | 2 | 3 | 2 | 3 | 2 | 3 | 2 | 5
21255821 | ZnO | 32 | TEM | 1093 | DLS | 21.6 | Zeta-potential | 37 | BET | -3.608 | -3.89 | -7.2 | 5.67 | MTT | A549 | Human | Lung | Cancer | 24 | 12.5 | 76.4536 | Nontoxic | 3 | 2 | 3 | 2 | 3 | 2 | 3 | 2 | 5
21255821 | ZnO | 32 | TEM | 1093 | DLS | 21.6 | Zeta-potential | 37 | BET | -3.608 | -3.89 | -7.2 | 5.67 | MTT | A549 | Human | Lung | Cancer | 24 | 25 | 45.2784 | Toxic | 3 | 2 | 3 | 2 | 3 | 2 | 3 | 2 | 5
21255821 | ZnO | 32 | TEM | 1093 | DLS | 21.6 | Zeta-potential | 37 | BET | -3.608 | -3.89 | -7.2 | 5.67 | MTT | A549 | Human | Lung | Cancer | 24 | 50 | 6.6804 | Toxic | 3 | 2 | 3 | 2 | 3 | 2 | 3 | 2 | 5
21255821 | ZnO | 32 | TEM | 1093 | DLS | 21.6 | Zeta-potential | 37 | BET | -3.608 | -3.89 | -7.2 | 5.67 | MTT | A549 | Human | Lung | Cancer | 12 | 0 | 100.8197 | Nontoxic | 3 | 2 | 3 | 2 | 3 | 2 | 3 | 2 | 5
21255821 | ZnO | 32 | TEM | 1093 | DLS | 21.6 | Zeta-potential | 37 | BET | -3.608 | -3.89 | -7.2 | 5.67 | MTT | A549 | Human | Lung | Cancer | 12 | 1.56 | 102.2951 | Nontoxic | 3 | 2 | 3 | 2 | 3 | 2 | 3 | 2 | 5
21255821 | ZnO | 32 | TEM | 1093 | DLS | 21.6 | Zeta-potential | 37 | BET | -3.608 | -3.89 | -7.2 | 5.67 | MTT | A549 | Human | Lung | Cancer | 12 | 3.13 | 93.4426 | Nontoxic | 3 | 2 | 3 | 2 | 3 | 2 | 3 | 2 | 5
21255821 | ZnO | 32 | TEM | 1093 | DLS | 21.6 | Zeta-potential | 37 | BET | -3.608 | -3.89 | -7.2 | 5.67 | MTT | A549 | Human | Lung | Cancer | 12 | 6.25 | 94.918 | Nontoxic | 3 | 2 | 3 | 2 | 3 | 2 | 3 | 2 | 5
21255821 | ZnO | 32 | TEM | 1093 | DLS | 21.6 | Zeta-potential | 37 | BET | -3.608 | -3.89 | -7.2 | 5.67 | MTT | A549 | Human | Lung | Cancer | 12 | 12.5 | 98.1148 | Nontoxic | 3 | 2 | 3 | 2 | 3 | 2 | 3 | 2 | 5
21255821 | ZnO | 32 | TEM | 1093 | DLS | 21.6 | Zeta-potential | 37 | BET | -3.608 | -3.89 | -7.2 | 5.67 | MTT | A549 | Human | Lung | Cancer | 12 | 50 | 24.3443 | Toxic | 3 | 2 | 3 | 2 | 3 | 2 | 3 | 2 | 5
22502734 | Co3O4 | 10 | TEM | 230.3 | DLS | 24.6 | Zeta-potential | 98.2 | Estimation | -9.38 | -4.59 | -7.02 | 5.93 | ATP | RAW264.7 | Mouse | Blood | Cancer | 24 | 0.4 | 100 | Nontoxic | 3 | 2 | 3 | 2 | 3 | 2 | 3 | 1 | 4.75
22502734 | Co3O4 | 10 | TEM | 230.3 | DLS | 24.6 | Zeta-potential | 98.2 | Estimation | -9.38 | -4.59 | -7.02 | 5.93 | ATP | RAW264.7 | Mouse | Blood | Cancer | 24 | 0.8 | 100 | Nontoxic | 3 | 2 | 3 | 2 | 3 | 2 | 3 | 1 | 4.75
22502734 | Co3O4 | 10 | TEM | 230.3 | DLS | 24.6 | Zeta-potential | 98.2 | Estimation | -9.38 | -4.59 | -7.02 | 5.93 | ATP | RAW264.7 | Mouse | Blood | Cancer | 24 | 1.6 | 100 | Nontoxic | 3 | 2 | 3 | 2 | 3 | 2 | 3 | 1 | 4.75
22502734 | Co3O4 | 10 | TEM | 230.3 | DLS | 24.6 | Zeta-potential | 98.2 | Estimation | -9.38 | -4.59 | -7.02 | 5.93 | ATP | RAW264.7 | Mouse | Blood | Cancer | 24 | 3.2 | 98.1 | Nontoxic | 3 | 2 | 3 | 2 | 3 | 2 | 3 | 1 | 4.75
22502734 | Co3O4 | 10 | TEM | 230.3 | DLS | 24.6 | Zeta-potential | 98.2 | Estimation | -9.38 | -4.59 | -7.02 | 5.93 | ATP | RAW264.7 | Mouse | Blood | Cancer | 24 | 6.3 | 83.2 | Nontoxic | 3 | 2 | 3 | 2 | 3 | 2 | 3 | 1 | 4.75
22502734 | Co3O4 | 10 | TEM | 230.3 | DLS | 24.6 | Zeta-potential | 98.2 | Estimation | -9.38 | -4.59 | -7.02 | 5.93 | ATP | RAW264.7 | Mouse | Blood | Cancer | 24 | 12.5 | 67 | Nontoxic | 3 | 2 | 3 | 2 | 3 | 2 | 3 | 1 | 4.75
22502734 | Co3O4 | 10 | TEM | 230.3 | DLS | 24.6 | Zeta-potential | 98.2 | Estimation | -9.38 | -4.59 | -7.02 | 5.93 | ATP | RAW264.7 | Mouse | Blood | Cancer | 24 | 25 | 37.2 | Toxic | 3 | 2 | 3 | 2 | 3 | 2 | 3 | 1 | 4.75
22502734 | Co3O4 | 10 | TEM | 230.3 | DLS | 24.6 | Zeta-potential | 98.2 | Estimation | -9.38 | -4.59 | -7.02 | 5.93 | ATP | RAW264.7 | Mouse | Blood | Cancer | 24 | 50 | 29.2 | Toxic | 3 | 2 | 3 | 2 | 3 | 2 | 3 | 1 | 4.75
22502734 | Co3O4 | 10 | TEM | 230.3 | DLS | 24.6 | Zeta-potential | 98.2 | Estimation | -9.38 | -4.59 | -7.02 | 5.93 | ATP | RAW264.7 | Mouse | Blood | Cancer | 24 | 100 | 18.4 | Toxic | 3 | 2 | 3 | 2 | 3 | 2 | 3 | 1 | 4.75
22502734 | Co3O4 | 10 | TEM | 230.3 | DLS | 24.6 | Zeta-potential | 98.2 | Estimation | -9.38 | -4.59 | -7.02 | 5.93 | ATP | RAW264.7 | Mouse | Blood | Cancer | 24 | 200 | 15.8 | Toxic | 3 | 2 | 3 | 2 | 3 | 2 | 3 | 1 | 4.75
22502734 | Co3O4 | 10 | TEM | 222.7 | DLS | 24.6 | Zeta-potential | 98.2 | Estimation | -9.38 | -4.59 | -7.02 | 5.93 | ATP | BEAS-2B | Human | Lung | Normal | 24 | 0.4 | 100 | Nontoxic | 3 | 2 | 3 | 2 | 3 | 2 | 3 | 1 | 4.75
22502734 | Co3O4 | 10 | TEM | 222.7 | DLS | 24.6 | Zeta-potential | 98.2 | Estimation | -9.38 | -4.59 | -7.02 | 5.93 | ATP | BEAS-2B | Human | Lung | Normal | 24 | 0.8 | 100 | Nontoxic | 3 | 2 | 3 | 2 | 3 | 2 | 3 | 1 | 4.75
22502734 | Co3O4 | 10 | TEM | 222.7 | DLS | 24.6 | Zeta-potential | 98.2 | Estimation | -9.38 | -4.59 | -7.02 | 5.93 | ATP | BEAS-2B | Human | Lung | Normal | 24 | 1.6 | 100 | Nontoxic | 3 | 2 | 3 | 2 | 3 | 2 | 3 | 1 | 4.75
22502734 | Co3O4 | 10 | TEM | 222.7 | DLS | 24.6 | Zeta-potential | 98.2 | Estimation | -9.38 | -4.59 | -7.02 | 5.93 | ATP | BEAS-2B | Human | Lung | Normal | 24 | 3.2 | 100 | Nontoxic | 3 | 2 | 3 | 2 | 3 | 2 | 3 | 1 | 4.75
22502734 | Co3O4 | 10 | TEM | 222.7 | DLS | 24.6 | Zeta-potential | 98.2 | Estimation | -9.38 | -4.59 | -7.02 | 5.93 | ATP | BEAS-2B | Human | Lung | Normal | 24 | 6.3 | 93.5 | Nontoxic | 3 | 2 | 3 | 2 | 3 | 2 | 3 | 1 | 4.75
22502734 | Co3O4 | 10 | TEM | 222.7 | DLS | 24.6 | Zeta-potential | 98.2 | Estimation | -9.38 | -4.59 | -7.02 | 5.93 | ATP | BEAS-2B | Human | Lung | Normal | 24 | 12.5 | 66.3 | Nontoxic | 3 | 2 | 3 | 2 | 3 | 2 | 3 | 1 | 4.75
22502734 | Co3O4 | 10 | TEM | 222.7 | DLS | 24.6 | Zeta-potential | 98.2 | Estimation | -9.38 | -4.59 | -7.02 | 5.93 | ATP | BEAS-2B | Human | Lung | Normal | 24 | 25 | 43.9 | Toxic | 3 | 2 | 3 | 2 | 3 | 2 | 3 | 1 | 4.75
22502734 | Co3O4 | 10 | TEM | 222.7 | DLS | 24.6 | Zeta-potential | 98.2 | Estimation | -9.38 | -4.59 | -7.02 | 5.93 | ATP | BEAS-2B | Human | Lung | Normal | 24 | 50 | 23.8 | Toxic | 3 | 2 | 3 | 2 | 3 | 2 | 3 | 1 | 4.75
22502734 | Co3O4 | 10 | TEM | 222.7 | DLS | 24.6 | Zeta-potential | 98.2 | Estimation | -9.38 | -4.59 | -7.02 | 5.93 | ATP | BEAS-2B | Human | Lung | Normal | 24 | 100 | 17.6 | Toxic | 3 | 2 | 3 | 2 | 3 | 2 | 3 | 1 | 4.75
22502734 | Co3O4 | 10 | TEM | 222.7 | DLS | 24.6 | Zeta-potential | 98.2 | Estimation | -9.38 | -4.59 | -7.02 | 5.93 | ATP | BEAS-2B | Human | Lung | Normal | 24 | 200 | 20.4 | Toxic | 3 | 2 | 3 | 2 | 3 | 2 | 3 | 1 | 4.75
22502734 | CoO | 71.8 | TEM | 208.3 | DLS | 21.6 | Zeta-potential | 13 | Estimation | -2.476 | -4.42 | -6.83 | 5.74 | ATP | BEAS-2B | Human | Lung | Normal | 24 | 0.4 | 100 | Nontoxic | 3 | 2 | 3 | 2 | 3 | 2 | 3 | 1 | 4.75
22502734 | CoO | 71.8 | TEM | 208.3 | DLS | 21.6 | Zeta-potential | 13 | Estimation | -2.476 | -4.42 | -6.83 | 5.74 | ATP | BEAS-2B | Human | Lung | Normal | 24 | 0.8 | 100 | Nontoxic | 3 | 2 | 3 | 2 | 3 | 2 | 3 | 1 | 4.75
22502734 | CoO | 71.8 | TEM | 208.3 | DLS | 21.6 | Zeta-potential | 13 | Estimation | -2.476 | -4.42 | -6.83 | 5.74 | ATP | BEAS-2B | Human | Lung | Normal | 24 | 1.6 | 91.7 | Nontoxic | 3 | 2 | 3 | 2 | 3 | 2 | 3 | 1 | 4.75
22502734 | CoO | 71.8 | TEM | 208.3 | DLS | 21.6 | Zeta-potential | 13 | Estimation | -2.476 | -4.42 | -6.83 | 5.74 | ATP | BEAS-2B | Human | Lung | Normal | 24 | 3.2 | 83.5 | Nontoxic | 3 | 2 | 3 | 2 | 3 | 2 | 3 | 1 | 4.75
22502734 | CoO | 71.8 | TEM | 208.3 | DLS | 21.6 | Zeta-potential | 13 | Estimation | -2.476 | -4.42 | -6.83 | 5.74 | ATP | BEAS-2B | Human | Lung | Normal | 24 | 6.3 | 80.9 | Nontoxic | 3 | 2 | 3 | 2 | 3 | 2 | 3 | 1 | 4.75
22502734 | CoO | 71.8 | TEM | 208.3 | DLS | 21.6 | Zeta-potential | 13 | Estimation | -2.476 | -4.42 | -6.83 | 5.74 | ATP | BEAS-2B | Human | Lung | Normal | 24 | 12.5 | 67.8 | Nontoxic | 3 | 2 | 3 | 2 | 3 | 2 | 3 | 1 | 4.75
22502734 | CoO | 71.8 | TEM | 208.3 | DLS | 21.6 | Zeta-potential | 13 | Estimation | -2.476 | -4.42 | -6.83 | 5.74 | ATP | BEAS-2B | Human | Lung | Normal | 24 | 25 | 59.9 | Nontoxic | 3 | 2 | 3 | 2 | 3 | 2 | 3 | 1 | 4.75
22502734 | CoO | 71.8 | TEM | 208.3 | DLS | 21.6 | Zeta-potential | 13 | Estimation | -2.476 | -4.42 | -6.83 | 5.74 | ATP | BEAS-2B | Human | Lung | Normal | 24 | 50 | 48.2 | Toxic | 3 | 2 | 3 | 2 | 3 | 2 | 3 | 1 | 4.75
22502734 | CoO | 71.8 | TEM | 208.3 | DLS | 21.6 | Zeta-potential | 13 | Estimation | -2.476 | -4.42 | -6.83 | 5.74 | ATP | BEAS-2B | Human | Lung | Normal | 24 | 100 | 32.9 | Toxic | 3 | 2 | 3 | 2 | 3 | 2 | 3 | 1 | 4.75
22502734 | CoO | 71.8 | TEM | 208.3 | DLS | 21.6 | Zeta-potential | 13 | Estimation | -2.476 | -4.42 | -6.83 | 5.74 | ATP | BEAS-2B | Human | Lung | Normal | 24 | 200 | 13.1 | Toxic | 3 | 2 | 3 | 2 | 3 | 2 | 3 | 1 | 4.75
22502734 | CoO | 71.8 | TEM | 208.3 | DLS | 21.6 | Zeta-potential | 13 | Estimation | -2.476 | -4.42 | -6.83 | 5.74 | MTS | BEAS-2B | Human | Lung | Normal | 24 | 0.4 | 102 | Nontoxic | 3 | 2 | 3 | 2 | 3 | 2 | 3 | 1 | 4.75
22502734 | CoO | 71.8 | TEM | 208.3 | DLS | 21.6 | Zeta-potential | 13 | Estimation | -2.476 | -4.42 | -6.83 | 5.74 | MTS | BEAS-2B | Human | Lung | Normal | 24 | 0.8 | 102 | Nontoxic | 3 | 2 | 3 | 2 | 3 | 2 | 3 | 1 | 4.75
22502734 | CoO | 71.8 | TEM | 208.3 | DLS | 21.6 | Zeta-potential | 13 | Estimation | -2.476 | -4.42 | -6.83 | 5.74 | MTS | BEAS-2B | Human | Lung | Normal | 24 | 1.6 | 102 | Nontoxic | 3 | 2 | 3 | 2 | 3 | 2 | 3 | 1 | 4.75
22502734 | CoO | 71.8 | TEM | 208.3 | DLS | 21.6 | Zeta-potential | 13 | Estimation | -2.476 | -4.42 | -6.83 | 5.74 | MTS | BEAS-2B | Human | Lung | Normal | 24 | 3.2 | 98.5 | Nontoxic | 3 | 2 | 3 | 2 | 3 | 2 | 3 | 1 | 4.75
22502734 | CoO | 71.8 | TEM | 208.3 | DLS | 21.6 | Zeta-potential | 13 | Estimation | -2.476 | -4.42 | -6.83 | 5.74 | MTS | BEAS-2B | Human | Lung | Normal | 24 | 6.3 | 102 | Nontoxic | 3 | 2 | 3 | 2 | 3 | 2 | 3 | 1 | 4.75
22502734 | CoO | 71.8 | TEM | 208.3 | DLS | 21.6 | Zeta-potential | 13 | Estimation | -2.476 | -4.42 | -6.83 | 5.74 | MTS | BEAS-2B | Human | Lung | Normal | 24 | 12.5 | 93.6 | Nontoxic | 3 | 2 | 3 | 2 | 3 | 2 | 3 | 1 | 4.75
22502734 | CoO | 71.8 | TEM | 208.3 | DLS | 21.6 | Zeta-potential | 13 | Estimation | -2.476 | -4.42 | -6.83 | 5.74 | MTS | BEAS-2B | Human | Lung | Normal | 24 | 25 | 77.8 | Nontoxic | 3 | 2 | 3 | 2 | 3 | 2 | 3 | 1 | 4.75
22502734 | CoO | 71.8 | TEM | 208.3 | DLS | 21.6 | Zeta-potential | 13 | Estimation | -2.476 | -4.42 | -6.83 | 5.74 | MTS | BEAS-2B | Human | Lung | Normal | 24 | 50 | 47.8 | Toxic | 3 | 2 | 3 | 2 | 3 | 2 | 3 | 1 | 4.75
22502734 | CoO | 71.8 | TEM | 208.3 | DLS | 21.6 | Zeta-potential | 13 | Estimation | -2.476 | -4.42 | -6.83 | 5.74 | MTS | BEAS-2B | Human | Lung | Normal | 24 | 100 | 24.4 | Toxic | 3 | 2 | 3 | 2 | 3 | 2 | 3 | 1 | 4.75
22502734 | CoO | 71.8 | TEM | 208.3 | DLS | 21.6 | Zeta-potential | 13 | Estimation | -2.476 | -4.42 | -6.83 | 5.74 | MTS | BEAS-2B | Human | Lung | Normal | 24 | 200 | 16.7 | Toxic | 3 | 2 | 3 | 2 | 3 | 2 | 3 | 1 | 4.75
22502734 | CoO | 71.8 | TEM | 191.6 | DLS | 21.6 | Zeta-potential | 13 | Estimation | -2.476 | -4.42 | -6.83 | 5.74 | ATP | RAW264.7 | Mouse | Blood | Cancer | 24 | 0.4 | 100 | Nontoxic | 3 | 2 | 3 | 2 | 3 | 2 | 3 | 1 | 4.75
22502734 | CoO | 71.8 | TEM | 191.6 | DLS | 21.6 | Zeta-potential | 13 | Estimation | -2.476 | -4.42 | -6.83 | 5.74 | ATP | RAW264.7 | Mouse | Blood | Cancer | 24 | 0.8 | 100 | Nontoxic | 3 | 2 | 3 | 2 | 3 | 2 | 3 | 1 | 4.75
22502734 | CoO | 71.8 | TEM | 191.6 | DLS | 21.6 | Zeta-potential | 13 | Estimation | -2.476 | -4.42 | -6.83 | 5.74 | ATP | RAW264.7 | Mouse | Blood | Cancer | 24 | 1.6 | 100 | Nontoxic | 3 | 2 | 3 | 2 | 3 | 2 | 3 | 1 | 4.75
22502734 | CoO | 71.8 | TEM | 191.6 | DLS | 21.6 | Zeta-potential | 13 | Estimation | -2.476 | -4.42 | -6.83 | 5.74 | ATP | RAW264.7 | Mouse | Blood | Cancer | 24 | 3.2 | 95.7 | Nontoxic | 3 | 2 | 3 | 2 | 3 | 2 | 3 | 1 | 4.75
22502734 | CoO | 71.8 | TEM | 191.6 | DLS | 21.6 | Zeta-potential | 13 | Estimation | -2.476 | -4.42 | -6.83 | 5.74 | ATP | RAW264.7 | Mouse | Blood | Cancer | 24 | 6.3 | 97.1 | Nontoxic | 3 | 2 | 3 | 2 | 3 | 2 | 3 | 1 | 4.75
22502734 | CoO | 71.8 | TEM | 191.6 | DLS | 21.6 | Zeta-potential | 13 | Estimation | -2.476 | -4.42 | -6.83 | 5.74 | ATP | RAW264.7 | Mouse | Blood | Cancer | 24 | 12.5 | 88.6 | Nontoxic | 3 | 2 | 3 | 2 | 3 | 2 | 3 | 1 | 4.75
22502734 | CoO | 71.8 | TEM | 191.6 | DLS | 21.6 | Zeta-potential | 13 | Estimation | -2.476 | -4.42 | -6.83 | 5.74 | ATP | RAW264.7 | Mouse | Blood | Cancer | 24 | 50 | 46.5 | Toxic | 3 | 2 | 3 | 2 | 3 | 2 | 3 | 1 | 4.75
22502734 | CoO | 71.8 | TEM | 191.6 | DLS | 21.6 | Zeta-potential | 13 | Estimation | -2.476 | -4.42 | -6.83 | 5.74 | ATP | RAW264.7 | Mouse | Blood | Cancer | 24 | 100 | 32.6 | Toxic | 3 | 2 | 3 | 2 | 3 | 2 | 3 | 1 | 4.75
22502734 | CoO | 71.8 | TEM | 191.6 | DLS | 21.6 | Zeta-potential | 13 | Estimation | -2.476 | -4.42 | -6.83 | 5.74 | ATP | RAW264.7 | Mouse | Blood | Cancer | 24 | 200 | 21.9 | Toxic | 3 | 2 | 3 | 2 | 3 | 2 | 3 | 1 | 4.75
24983896 | Cr2O3 | 60 | TEM | 616.8 | DLS | 5.7 | Zeta-potential | 19.2 | Estimation | -10.2 | -0.46 | -8.25 | 4.36 | CytoTox-Glo | HaCaT | Human | Skin | Normal | 24 | 0 | 100 | Nontoxic | 3 | 2 | 3 | 2 | 3 | 2 | 3 | 1 | 4.75
24983896 | Cr2O3 | 60 | TEM | 616.8 | DLS | 5.7 | Zeta-potential | 19.2 | Estimation | -10.2 | -0.46 | -8.25 | 4.36 | CytoTox-Glo | HaCaT | Human | Skin | Normal | 24 | 50 | 95.2 | Nontoxic | 3 | 2 | 3 | 2 | 3 | 2 | 3 | 1 | 4.75
24983896 | Cr2O3 | 60 | TEM | 616.8 | DLS | 5.7 | Zeta-potential | 19.2 | Estimation | -10.2 | -0.46 | -8.25 | 4.36 | CytoTox-Glo | HaCaT | Human | Skin | Normal | 24 | 100 | 93.4 | Nontoxic | 3 | 2 | 3 | 2 | 3 | 2 | 3 | 1 | 4.75
24983896 | Cr2O3 | 60 | TEM | 616.8 | DLS | 5.7 | Zeta-potential | 19.2 | Estimation | -10.2 | -0.46 | -8.25 | 4.36 | CytoTox-Glo | HaCaT | Human | Skin | Normal | 24 | 150 | 89.6 | Nontoxic | 3 | 2 | 3 | 2 | 3 | 2 | 3 | 1 | 4.75
24983896 | Cr2O3 | 60 | TEM | 616.8 | DLS | 5.7 | Zeta-potential | 19.2 | Estimation | -10.2 | -0.46 | -8.25 | 4.36 | CytoTox-Glo | HaCaT | Human | Skin | Normal | 24 | 200 | 86.8 | Nontoxic | 3 | 2 | 3 | 2 | 3 | 2 | 3 | 1 | 4.75
24983896 | Cr2O3 | 60 | TEM | 616.8 | DLS | 5.7 | Zeta-potential | 19.2 | Estimation | -10.2 | -0.46 | -8.25 | 4.36 | CytoTox-Glo | HaCaT | Human | Skin | Normal | 24 | 250 | 72.9 | Nontoxic | 3 | 2 | 3 | 2 | 3 | 2 | 3 | 1 | 4.75
24983896 | Cr2O3 | 60 | TEM | 616.8 | DLS | 5.7 | Zeta-potential | 19.2 | Estimation | -10.2 | -0.46 | -8.25 | 4.36 | CytoTox-Glo | HaCaT | Human | Skin | Normal | 24 | 500 | 70.4 | Nontoxic | 3 | 2 | 3 | 2 | 3 | 2 | 3 | 1 | 4.75
24983896 | Cr2O3 | 60 | TEM | 616.8 | DLS | 5.7 | Zeta-potential | 19.2 | Estimation | -10.2 | -0.46 | -8.25 | 4.36 | CytoTox-Glo | HaCaT | Human | Skin | Normal | 24 | 750 | 58 | Nontoxic | 3 | 2 | 3 | 2 | 3 | 2 | 3 | 1 | 4.75
24983896 | Cr2O3 | 60 | TEM | 616.8 | DLS | 5.7 | Zeta-potential | 19.2 | Estimation | -10.2 | -0.46 | -8.25 | 4.36 | CytoTox-Glo | HaCaT | Human | Skin | Normal | 24 | 1000 | 28.8 | Toxic | 3 | 2 | 3 | 2 | 3 | 2 | 3 | 1 | 4.75
24983896 | Cr2O3 | 60 | TEM | 616.8 | DLS | 5.7 | Zeta-potential | 19.2 | Estimation | -10.2 | -0.46 | -8.25 | 4.36 | CytoTox-Glo | HaCaT | Human | Skin | Normal | 24 | 1500 | 23.2 | Toxic | 3 | 2 | 3 | 2 | 3 | 2 | 3 | 1 | 4.75
22502734 | Cr2O3 | 193 | TEM | 318.7 | DLS | -32.6 | Zeta-potential | 6 | Estimation | -11.717 | -4.44 | -7.52 | 5.86 | ATP | RAW264.7 | Mouse | Blood | Cancer | 24 | 0.4 | 100 | Nontoxic | 3 | 2 | 3 | 2 | 3 | 2 | 3 | 1 | 4.75
22502734 | Cr2O3 | 193 | TEM | 318.7 | DLS | -32.6 | Zeta-potential | 6 | Estimation | -11.717 | -4.44 | -7.52 | 5.86 | ATP | RAW264.7 | Mouse | Blood | Cancer | 24 | 0.8 | 100 | Nontoxic | 3 | 2 | 3 | 2 | 3 | 2 | 3 | 1 | 4.75
22502734 | Cr2O3 | 193 | TEM | 318.7 | DLS | -32.6 | Zeta-potential | 6 | Estimation | -11.717 | -4.44 | -7.52 | 5.86 | ATP | RAW264.7 | Mouse | Blood | Cancer | 24 | 1.6 | 100 | Nontoxic | 3 | 2 | 3 | 2 | 3 | 2 | 3 | 1 | 4.75
22502734 | Cr2O3 | 193 | TEM | 318.7 | DLS | -32.6 | Zeta-potential | 6 | Estimation | -11.717 | -4.44 | -7.52 | 5.86 | ATP | RAW264.7 | Mouse | Blood | Cancer | 24 | 3.2 | 85.1 | Nontoxic | 3 | 2 | 3 | 2 | 3 | 2 | 3 | 1 | 4.75
22502734 | Cr2O3 | 193 | TEM | 318.7 | DLS | -32.6 | Zeta-potential | 6 | Estimation | -11.717 | -4.44 | -7.52 | 5.86 | ATP | RAW264.7 | Mouse | Blood | Cancer | 24 | 6.3 | 67.6 | Nontoxic | 3 | 2 | 3 | 2 | 3 | 2 | 3 | 1 | 4.75
22502734 | Cr2O3 | 193 | TEM | 318.7 | DLS | -32.6 | Zeta-potential | 6 | Estimation | -11.717 | -4.44 | -7.52 | 5.86 | ATP | RAW264.7 | Mouse | Blood | Cancer | 24 | 12.5 | 48.9 | Toxic | 3 | 2 | 3 | 2 | 3 | 2 | 3 | 1 | 4.75
22502734 | Cr2O3 | 193 | TEM | 318.7 | DLS | -32.6 | Zeta-potential | 6 | Estimation | -11.717 | -4.44 | -7.52 | 5.86 | ATP | RAW264.7 | Mouse | Blood | Cancer | 24 | 25 | 31.7 | Toxic | 3 | 2 | 3 | 2 | 3 | 2 | 3 | 1 | 4.75
22502734 | Cr2O3 | 193 | TEM | 318.7 | DLS | -32.6 | Zeta-potential | 6 | Estimation | -11.717 | -4.44 | -7.52 | 5.86 | ATP | RAW264.7 | Mouse | Blood | Cancer | 24 | 50 | 22.7 | Toxic | 3 | 2 | 3 | 2 | 3 | 2 | 3 | 1 | 4.75
22502734 | Cr2O3 | 193 | TEM | 318.7 | DLS | -32.6 | Zeta-potential | 6 | Estimation | -11.717 | -4.44 | -7.52 | 5.86 | ATP | RAW264.7 | Mouse | Blood | Cancer | 24 | 100 | 14.9 | Toxic | 3 | 2 | 3 | 2 | 3 | 2 | 3 | 1 | 4.75
22502734 | Cr2O3 | 193 | TEM | 318.7 | DLS | -32.6 | Zeta-potential | 6 | Estimation | -11.717 | -4.44 | -7.52 | 5.86 | ATP | RAW264.7 | Mouse | Blood | Cancer | 24 | 200 | 12.9 | Toxic | 3 | 2 | 3 | 2 | 3 | 2 | 3 | 1 | 4.75
22502734 | CuO | 12.8 | TEM | 305.3 | DLS | 7.6 | Zeta-potential | 74.2 | Estimation | -1.609 | -5.17 | -6.51 | 5.87 | ATP | BEAS-2B | Human | Lung | Normal | 24 | 0.4 | 105 | Nontoxic | 3 | 2 | 3 | 2 | 3 | 2 | 3 | 1 | 4.75
22502734 | CuO | 12.8 | TEM | 305.3 | DLS | 7.6 | Zeta-potential | 74.2 | Estimation | -1.609 | -5.17 | -6.51 | 5.87 | ATP | BEAS-2B | Human | Lung | Normal | 24 | 0.8 | 105 | Nontoxic | 3 | 2 | 3 | 2 | 3 | 2 | 3 | 1 | 4.75
22502734 | CuO | 12.8 | TEM | 305.3 | DLS | 7.6 | Zeta-potential | 74.2 | Estimation | -1.609 | -5.17 | -6.51 | 5.87 | ATP | BEAS-2B | Human | Lung | Normal | 24 | 1.6 | 105 | Nontoxic | 3 | 2 | 3 | 2 | 3 | 2 | 3 | 1 | 4.75
22502734 | CuO | 12.8 | TEM | 305.3 | DLS | 7.6 | Zeta-potential | 74.2 | Estimation | -1.609 | -5.17 | -6.51 | 5.87 | ATP | BEAS-2B | Human | Lung | Normal | 24 | 3.2 | 96.8 | Nontoxic | 3 | 2 | 3 | 2 | 3 | 2 | 3 | 1 | 4.75
22502734 | CuO | 12.8 | TEM | 305.3 | DLS | 7.6 | Zeta-potential | 74.2 | Estimation | -1.609 | -5.17 | -6.51 | 5.87 | ATP | BEAS-2B | Human | Lung | Normal | 24 | 6.3 | 81.7 | Nontoxic | 3 | 2 | 3 | 2 | 3 | 2 | 3 | 1 | 4.75
22502734 | CuO | 12.8 | TEM | 305.3 | DLS | 7.6 | Zeta-potential | 74.2 | Estimation | -1.609 | -5.17 | -6.51 | 5.87 | ATP | BEAS-2B | Human | Lung | Normal | 24 | 12.5 | 66.2 | Nontoxic | 3 | 2 | 3 | 2 | 3 | 2 | 3 | 1 | 4.75
22502734 | CuO | 12.8 | TEM | 305.3 | DLS | 7.6 | Zeta-potential | 74.2 | Estimation | -1.609 | -5.17 | -6.51 | 5.87 | ATP | BEAS-2B | Human | Lung | Normal | 24 | 25 | 45.3 | Toxic | 3 | 2 | 3 | 2 | 3 | 2 | 3 | 1 | 4.75
22502734 | CuO | 12.8 | TEM | 305.3 | DLS | 7.6 | Zeta-potential | 74.2 | Estimation | -1.609 | -5.17 | -6.51 | 5.87 | ATP | BEAS-2B | Human | Lung | Normal | 24 | 50 | 31.7 | Toxic | 3 | 2 | 3 | 2 | 3 | 2 | 3 | 1 | 4.75
22502734 | CuO | 12.8 | TEM | 305.3 | DLS | 7.6 | Zeta-potential | 74.2 | Estimation | -1.609 | -5.17 | -6.51 | 5.87 | ATP | BEAS-2B | Human | Lung | Normal | 24 | 100 | 23.9 | Toxic | 3 | 2 | 3 | 2 | 3 | 2 | 3 | 1 | 4.75
22502734 | CuO | 12.8 | TEM | 305.3 | DLS | 7.6 | Zeta-potential | 74.2 | Estimation | -1.609 | -5.17 | -6.51 | 5.87 | ATP | BEAS-2B | Human | Lung | Normal | 24 | 200 | 14.8 | Toxic | 3 | 2 | 3 | 2 | 3 | 2 | 3 | 1 | 4.75
22502734 | CuO | 12.8 | TEM | 313.8 | DLS | 7.6 | Zeta-potential | 74.2 | Estimation | -1.609 | -5.17 | -6.51 | 5.87 | MTS | RAW264.7 | Mouse | Blood | Cancer | 24 | 0.4 | 100 | Nontoxic | 3 | 2 | 3 | 2 | 3 | 2 | 3 | 1 | 4.75
22502734 | CuO | 12.8 | TEM | 313.8 | DLS | 7.6 | Zeta-potential | 74.2 | Estimation | -1.609 | -5.17 | -6.51 | 5.87 | MTS | RAW264.7 | Mouse | Blood | Cancer | 24 | 0.8 | 88.2 | Nontoxic | 3 | 2 | 3 | 2 | 3 | 2 | 3 | 1 | 4.75
22502734 | CuO | 12.8 | TEM | 313.8 | DLS | 7.6 | Zeta-potential | 74.2 | Estimation | -1.609 | -5.17 | -6.51 | 5.87 | MTS | RAW264.7 | Mouse | Blood | Cancer | 24 | 1.6 | 80.6 | Nontoxic | 3 | 2 | 3 | 2 | 3 | 2 | 3 | 1 | 4.75
22502734 | CuO | 12.8 | TEM | 313.8 | DLS | 7.6 | Zeta-potential | 74.2 | Estimation | -1.609 | -5.17 | -6.51 | 5.87 | MTS | RAW264.7 | Mouse | Blood | Cancer | 24 | 3.2 | 80 | Nontoxic | 3 | 2 | 3 | 2 | 3 | 2 | 3 | 1 | 4.75
22502734 | CuO | 12.8 | TEM | 313.8 | DLS | 7.6 | Zeta-potential | 74.2 | Estimation | -1.609 | -5.17 | -6.51 | 5.87 | MTS | RAW264.7 | Mouse | Blood | Cancer | 24 | 6.3 | 76.5 | Nontoxic | 3 | 2 | 3 | 2 | 3 | 2 | 3 | 1 | 4.75
22502734 | CuO | 12.8 | TEM | 313.8 | DLS | 7.6 | Zeta-potential | 74.2 | Estimation | -1.609 | -5.17 | -6.51 | 5.87 | MTS | RAW264.7 | Mouse | Blood | Cancer | 24 | 12.5 | 50.8 | Nontoxic | 3 | 2 | 3 | 2 | 3 | 2 | 3 | 1 | 4.75
22502734 | CuO | 12.8 | TEM | 313.8 | DLS | 7.6 | Zeta-potential | 74.2 | Estimation | -1.609 | -5.17 | -6.51 | 5.87 | MTS | RAW264.7 | Mouse | Blood | Cancer | 24 | 25 | 33.7 | Toxic | 3 | 2 | 3 | 2 | 3 | 2 | 3 | 1 | 4.75
22502734 | CuO | 12.8 | TEM | 313.8 | DLS | 7.6 | Zeta-potential | 74.2 | Estimation | -1.609 | -5.17 | -6.51 | 5.87 | MTS | RAW264.7 | Mouse | Blood | Cancer | 24 | 50 | 25.7 | Toxic | 3 | 2 | 3 | 2 | 3 | 2 | 3 | 1 | 4.75
22502734 | CuO | 12.8 | TEM | 313.8 | DLS | 7.6 | Zeta-potential | 74.2 | Estimation | -1.609 | -5.17 | -6.51 | 5.87 | MTS | RAW264.7 | Mouse | Blood | Cancer | 24 | 100 | 18.4 | Toxic | 3 | 2 | 3 | 2 | 3 | 2 | 3 | 1 | 4.75
22502734 | CuO | 12.8 | TEM | 313.8 | DLS | 7.6 | Zeta-potential | 74.2 | Estimation | -1.609 | -5.17 | -6.51 | 5.87 | MTS | RAW264.7 | Mouse | Blood | Cancer | 24 | 200 | 17.8 | Toxic | 3 | 2 | 3 | 2 | 3 | 2 | 3 | 1 | 4.75
22502734 | CuO | 12.8 | TEM | 305.3 | DLS | 7.6 | Zeta-potential | 74.2 | Estimation | -1.609 | -5.17 | -6.51 | 5.87 | MTS | BEAS-2B | Human | Lung | Normal | 24 | 0.4 | 100 | Nontoxic | 3 | 2 | 3 | 2 | 3 | 2 | 3 | 1 | 4.75
22502734 | CuO | 12.8 | TEM | 305.3 | DLS | 7.6 | Zeta-potential | 74.2 | Estimation | -1.609 | -5.17 | -6.51 | 5.87 | MTS | BEAS-2B | Human | Lung | Normal | 24 | 0.8 | 100 | Nontoxic | 3 | 2 | 3 | 2 | 3 | 2 | 3 | 1 | 4.75
22502734 | CuO | 12.8 | TEM | 305.3 | DLS | 7.6 | Zeta-potential | 74.2 | Estimation | -1.609 | -5.17 | -6.51 | 5.87 | MTS | BEAS-2B | Human | Lung | Normal | 24 | 1.6 | 100 | Nontoxic | 3 | 2 | 3 | 2 | 3 | 2 | 3 | 1 | 4.75
22502734 | CuO | 12.8 | TEM | 305.3 | DLS | 7.6 | Zeta-potential | 74.2 | Estimation | -1.609 | -5.17 | -6.51 | 5.87 | MTS | BEAS-2B | Human | Lung | Normal | 24 | 3.2 | 94 | Nontoxic | 3 | 2 | 3 | 2 | 3 | 2 | 3 | 1 | 4.75
22502734 | CuO | 12.8 | TEM | 305.3 | DLS | 7.6 | Zeta-potential | 74.2 | Estimation | -1.609 | -5.17 | -6.51 | 5.87 | MTS | BEAS-2B | Human | Lung | Normal | 24 | 6.3 | 82 | Nontoxic | 3 | 2 | 3 | 2 | 3 | 2 | 3 | 1 | 4.75
22502734 | CuO | 12.8 | TEM | 305.3 | DLS | 7.6 | Zeta-potential | 74.2 | Estimation | -1.609 | -5.17 | -6.51 | 5.87 | MTS | BEAS-2B | Human | Lung | Normal | 24 | 12.5 | 67 | Nontoxic | 3 | 2 | 3 | 2 | 3 | 2 | 3 | 1 | 4.75
22502734 | CuO | 12.8 | TEM | 305.3 | DLS | 7.6 | Zeta-potential | 74.2 | Estimation | -1.609 | -5.17 | -6.51 | 5.87 | MTS | BEAS-2B | Human | Lung | Normal | 24 | 25 | 47 | Toxic | 3 | 2 | 3 | 2 | 3 | 2 | 3 | 1 | 4.75
22502734 | CuO | 12.8 | TEM | 305.3 | DLS | 7.6 | Zeta-potential | 74.2 | Estimation | -1.609 | -5.17 | -6.51 | 5.87 | MTS | BEAS-2B | Human | Lung | Normal | 24 | 50 | 29 | Toxic | 3 | 2 | 3 | 2 | 3 | 2 | 3 | 1 | 4.75
22502734 | CuO | 12.8 | TEM | 305.3 | DLS | 7.6 | Zeta-potential | 74.2 | Estimation | -1.609 | -5.17 | -6.51 | 5.87 | MTS | BEAS-2B | Human | Lung | Normal | 24 | 100 | 21 | Toxic | 3 | 2 | 3 | 2 | 3 | 2 | 3 | 1 | 4.75
22502734 | CuO | 12.8 | TEM | 305.3 | DLS | 7.6 | Zeta-potential | 74.2 | Estimation | -1.609 | -5.17 | -6.51 | 5.87 | MTS | BEAS-2B | Human | Lung | Normal | 24 | 200 | 16 | Toxic | 3 | 2 | 3 | 2 | 3 | 2 | 3 | 1 | 4.75
24983896 | In2O3 | 29.8 | TEM | 224.3 | DLS | -9.6 | Zeta-potential | 28 | Estimation | -2.26 | -2.95 | -10.62 | 6.78 | CytoTox-Glo | HaCaT | Human | Skin | Normal | 24 | 0 | 100 | Nontoxic | 3 | 2 | 3 | 2 | 3 | 2 | 3 | 1 | 4.75
24983896 | In2O3 | 29.8 | TEM | 224.3 | DLS | -9.6 | Zeta-potential | 28 | Estimation | -2.26 | -2.95 | -10.62 | 6.78 | CytoTox-Glo | HaCaT | Human | Skin | Normal | 24 | 50 | 102 | Nontoxic | 3 | 2 | 3 | 2 | 3 | 2 | 3 | 1 | 4.75
24983896 | In2O3 | 29.8 | TEM | 224.3 | DLS | -9.6 | Zeta-potential | 28 | Estimation | -2.26 | -2.95 | -10.62 | 6.78 | CytoTox-Glo | HaCaT | Human | Skin | Normal | 24 | 100 | 93.4 | Nontoxic | 3 | 2 | 3 | 2 | 3 | 2 | 3 | 1 | 4.75
24983896 | In2O3 | 29.8 | TEM | 224.3 | DLS | -9.6 | Zeta-potential | 28 | Estimation | -2.26 | -2.95 | -10.62 | 6.78 | CytoTox-Glo | HaCaT | Human | Skin | Normal | 24 | 250 | 58.6 | Nontoxic | 3 | 2 | 3 | 2 | 3 | 2 | 3 | 1 | 4.75
24983896 | In2O3 | 29.8 | TEM | 224.3 | DLS | -9.6 | Zeta-potential | 28 | Estimation | -2.26 | -2.95 | -10.62 | 6.78 | CytoTox-Glo | HaCaT | Human | Skin | Normal | 24 | 500 | 36.6 | Toxic | 3 | 2 | 3 | 2 | 3 | 2 | 3 | 1 | 4.75
24983896 | In2O3 | 29.8 | TEM | 224.3 | DLS | -9.6 | Zeta-potential | 28 | Estimation | -2.26 | -2.95 | -10.62 | 6.78 | CytoTox-Glo | HaCaT | Human | Skin | Normal | 24 | 750 | 31.3 | Toxic | 3 | 2 | 3 | 2 | 3 | 2 | 3 | 1 | 4.75
24983896 | In2O3 | 29.8 | TEM | 224.3 | DLS | -9.6 | Zeta-potential | 28 | Estimation | -2.26 | -2.95 | -10.62 | 6.78 | CytoTox-Glo | HaCaT | Human | Skin | Normal | 24 | 1000 | 28.8 | Toxic | 3 | 2 | 3 | 2 | 3 | 2 | 3 | 1 | 4.75
24983896 | In2O3 | 29.8 | TEM | 224.3 | DLS | -9.6 | Zeta-potential | 28 | Estimation | -2.26 | -2.95 | -10.62 | 6.78 | CytoTox-Glo | HaCaT | Human | Skin | Normal | 24 | 1500 | 27.3 | Toxic | 3 | 2 | 3 | 2 | 3 | 2 | 3 | 1 | 4.75
24983896 | Mn2O3 | 29.8 | TEM | 291.1 | DLS | -3 | Zeta-potential | 44.7 | Estimation | -4.18 | -4.98 | -5.02 | 5 | CytoTox-Glo | HaCaT | Human | Skin | Normal | 24 | 0 | 100 | Nontoxic | 3 | 2 | 3 | 2 | 3 | 2 | 3 | 1 | 4.75
24983896 | Mn2O3 | 29.8 | TEM | 291.1 | DLS | -3 | Zeta-potential | 44.7 | Estimation | -4.18 | -4.98 | -5.02 | 5 | CytoTox-Glo | HaCaT | Human | Skin | Normal | 24 | 50 | 90.9 | Nontoxic | 3 | 2 | 3 | 2 | 3 | 2 | 3 | 1 | 4.75
24983896 | Mn2O3 | 29.8 | TEM | 291.1 | DLS | -3 | Zeta-potential | 44.7 | Estimation | -4.18 | -4.98 | -5.02 | 5 | CytoTox-Glo | HaCaT | Human | Skin | Normal | 24 | 100 | 82.5 | Nontoxic | 3 | 2 | 3 | 2 | 3 | 2 | 3 | 1 | 4.75
24983896 | Mn2O3 | 29.8 | TEM | 291.1 | DLS | -3 | Zeta-potential | 44.7 | Estimation | -4.18 | -4.98 | -5.02 | 5 | CytoTox-Glo | HaCaT | Human | Skin | Normal | 24 | 150 | 70.4 | Nontoxic | 3 | 2 | 3 | 2 | 3 | 2 | 3 | 1 | 4.75
24983896 | Mn2O3 | 29.8 | TEM | 291.1 | DLS | -3 | Zeta-potential | 44.7 | Estimation | -4.18 | -4.98 | -5.02 | 5 | CytoTox-Glo | HaCaT | Human | Skin | Normal | 24 | 200 | 58.9 | Nontoxic | 3 | 2 | 3 | 2 | 3 | 2 | 3 | 1 | 4.75
24983896 | Mn2O3 | 29.8 | TEM | 291.1 | DLS | -3 | Zeta-potential | 44.7 | Estimation | -4.18 | -4.98 | -5.02 | 5 | CytoTox-Glo | HaCaT | Human | Skin | Normal | 24 | 250 | 55.5 | Nontoxic | 3 | 2 | 3 | 2 | 3 | 2 | 3 | 1 | 4.75
24983896 | Mn2O3 | 29.8 | TEM | 291.1 | DLS | -3 | Zeta-potential | 44.7 | Estimation | -4.18 | -4.98 | -5.02 | 5 | CytoTox-Glo | HaCaT | Human | Skin | Normal | 24 | 500 | 50.9 | Nontoxic | 3 | 2 | 3 | 2 | 3 | 2 | 3 | 1 | 4.75
24983896 | Mn2O3 | 29.8 | TEM | 291.1 | DLS | -3 | Zeta-potential | 44.7 | Estimation | -4.18 | -4.98 | -5.02 | 5 | CytoTox-Glo | HaCaT | Human | Skin | Normal | 24 | 750 | 39.1 | Toxic | 3 | 2 | 3 | 2 | 3 | 2 | 3 | 1 | 4.75
24983896 | Mn2O3 | 29.8 | TEM | 291.1 | DLS | -3 | Zeta-potential | 44.7 | Estimation | -4.18 | -4.98 | -5.02 | 5 | CytoTox-Glo | HaCaT | Human | Skin | Normal | 24 | 1000 | 30.4 | Toxic | 3 | 2 | 3 | 2 | 3 | 2 | 3 | 1 | 4.75
24983896 | Mn2O3 | 29.8 | TEM | 291.1 | DLS | -3 | Zeta-potential | 44.7 | Estimation | -4.18 | -4.98 | -5.02 | 5 | CytoTox-Glo | HaCaT | Human | Skin | Normal | 24 | 1500 | 23 | Toxic | 3 | 2 | 3 | 2 | 3 | 2 | 3 | 1 | 4.75
22502734 | Mn2O3 | 51.5 | TEM | 291.7 | DLS | -46.1 | Zeta-potential | 25.9 | Estimation | -9.917 | -4.65 | -7.63 | 5.92 | ATP | RAW264.7 | Mouse | Blood | Cancer | 24 | 0.4 | 101 | Nontoxic | 3 | 2 | 3 | 2 | 3 | 2 | 3 | 1 | 4.75
22502734 | Mn2O3 | 51.5 | TEM | 291.7 | DLS | -46.1 | Zeta-potential | 25.9 | Estimation | -9.917 | -4.65 | -7.63 | 5.92 | ATP | RAW264.7 | Mouse | Blood | Cancer | 24 | 0.8 | 101 | Nontoxic | 3 | 2 | 3 | 2 | 3 | 2 | 3 | 1 | 4.75
22502734 | Mn2O3 | 51.5 | TEM | 291.7 | DLS | -46.1 | Zeta-potential | 25.9 | Estimation | -9.917 | -4.65 | -7.63 | 5.92 | ATP | RAW264.7 | Mouse | Blood | Cancer | 24 | 1.6 | 101 | Nontoxic | 3 | 2 | 3 | 2 | 3 | 2 | 3 | 1 | 4.75
22502734 | Mn2O3 | 51.5 | TEM | 291.7 | DLS | -46.1 | Zeta-potential | 25.9 | Estimation | -9.917 | -4.65 | -7.63 | 5.92 | ATP | RAW264.7 | Mouse | Blood | Cancer | 24 | 3.2 | 93 | Nontoxic | 3 | 2 | 3 | 2 | 3 | 2 | 3 | 1 | 4.75
22502734 | Mn2O3 | 51.5 | TEM | 291.7 | DLS | -46.1 | Zeta-potential | 25.9 | Estimation | -9.917 | -4.65 | -7.63 | 5.92 | ATP | RAW264.7 | Mouse | Blood | Cancer | 24 | 6.3 | 54.9 | Nontoxic | 3 | 2 | 3 | 2 | 3 | 2 | 3 | 1 | 4.75
22502734 | Mn2O3 | 51.5 | TEM | 291.7 | DLS | -46.1 | Zeta-potential | 25.9 | Estimation | -9.917 | -4.65 | -7.63 | 5.92 | ATP | RAW264.7 | Mouse | Blood | Cancer | 24 | 12.5 | 44.4 | Toxic | 3 | 2 | 3 | 2 | 3 | 2 | 3 | 1 | 4.75
22502734 | Mn2O3 | 51.5 | TEM | 291.7 | DLS | -46.1 | Zeta-potential | 25.9 | Estimation | -9.917 | -4.65 | -7.63 | 5.92 | ATP | RAW264.7 | Mouse | Blood | Cancer | 24 | 25 | 30.5 | Toxic | 3 | 2 | 3 | 2 | 3 | 2 | 3 | 1 | 4.75
22502734 | Mn2O3 | 51.5 | TEM | 291.7 | DLS | -46.1 | Zeta-potential | 25.9 | Estimation | -9.917 | -4.65 | -7.63 | 5.92 | ATP | RAW264.7 | Mouse | Blood | Cancer | 24 | 50 | 23.6 | Toxic | 3 | 2 | 3 | 2 | 3 | 2 | 3 | 1 | 4.75
22502734 | Mn2O3 | 51.5 | TEM | 291.7 | DLS | -46.1 | Zeta-potential | 25.9 | Estimation | -9.917 | -4.65 | -7.63 | 5.92 | ATP | RAW264.7 | Mouse | Blood | Cancer | 24 | 100 | 17.3 | Toxic | 3 | 2 | 3 | 2 | 3 | 2 | 3 | 1 | 4.75
22502734 | Mn2O3 | 51.5 | TEM | 291.7 | DLS | -46.1 | Zeta-potential | 25.9 | Estimation | -9.917 | -4.65 | -7.63 | 5.92 | ATP | RAW264.7 | Mouse | Blood | Cancer | 24 | 200 | 11.3 | Toxic | 3 | 2 | 3 | 2 | 3 | 2 | 3 | 1 | 4.75
22502734 | Mn2O3 | 51.5 | TEM | 291.7 | DLS | -46.1 | Zeta-potential | 25.9 | Estimation | -9.917 | -4.65 | -7.63 | 5.92 | MTS | RAW264.7 | Mouse | Blood | Cancer | 24 | 0.4 | 100 | Nontoxic | 3 | 2 | 3 | 2 | 3 | 2 | 3 | 1 | 4.75
22502734 | Mn2O3 | 51.5 | TEM | 291.7 | DLS | -46.1 | Zeta-potential | 25.9 | Estimation | -9.917 | -4.65 | -7.63 | 5.92 | MTS | RAW264.7 | Mouse | Blood | Cancer | 24 | 0.8 | 100 | Nontoxic | 3 | 2 | 3 | 2 | 3 | 2 | 3 | 1 | 4.75
22502734 | Mn2O3 | 51.5 | TEM | 291.7 | DLS | -46.1 | Zeta-potential | 25.9 | Estimation | -9.917 | -4.65 | -7.63 | 5.92 | MTS | RAW264.7 | Mouse | Blood | Cancer | 24 | 1.6 | 87.4 | Nontoxic | 3 | 2 | 3 | 2 | 3 | 2 | 3 | 1 | 4.75
22502734 | Mn2O3 | 51.5 | TEM | 291.7 | DLS | -46.1 | Zeta-potential | 25.9 | Estimation | -9.917 | -4.65 | -7.63 | 5.92 | MTS | RAW264.7 | Mouse | Blood | Cancer | 24 | 3.2 | 76.3 | Nontoxic | 3 | 2 | 3 | 2 | 3 | 2 | 3 | 1 | 4.75
22502734 | Mn2O3 | 51.5 | TEM | 291.7 | DLS | -46.1 | Zeta-potential | 25.9 | Estimation | -9.917 | -4.65 | -7.63 | 5.92 | MTS | RAW264.7 | Mouse | Blood | Cancer | 24 | 6.3 | 50.9 | Nontoxic | 3 | 2 | 3 | 2 | 3 | 2 | 3 | 1 | 4.75
22502734 | Mn2O3 | 51.5 | TEM | 291.7 | DLS | -46.1 | Zeta-potential | 25.9 | Estimation | -9.917 | -4.65 | -7.63 | 5.92 | MTS | RAW264.7 | Mouse | Blood | Cancer | 24 | 12.5 | 40 | Toxic | 3 | 2 | 3 | 2 | 3 | 2 | 3 | 1 | 4.75
22502734 | Mn2O3 | 51.5 | TEM | 291.7 | DLS | -46.1 | Zeta-potential | 25.9 | Estimation | -9.917 | -4.65 | -7.63 | 5.92 | MTS | RAW264.7 | Mouse | Blood | Cancer | 24 | 25 | 28.3 | Toxic | 3 | 2 | 3 | 2 | 3 | 2 | 3 | 1 | 4.75
22502734 | Mn2O3 | 51.5 | TEM | 291.7 | DLS | -46.1 | Zeta-potential | 25.9 | Estimation | -9.917 | -4.65 | -7.63 | 5.92 | MTS | RAW264.7 | Mouse | Blood | Cancer | 24 | 50 | 24 | Toxic | 3 | 2 | 3 | 2 | 3 | 2 | 3 | 1 | 4.75
22502734 | Mn2O3 | 51.5 | TEM | 291.7 | DLS | -46.1 | Zeta-potential | 25.9 | Estimation | -9.917 | -4.65 | -7.63 | 5.92 | MTS | RAW264.7 | Mouse | Blood | Cancer | 24 | 100 | 24.5 | Toxic | 3 | 2 | 3 | 2 | 3 | 2 | 3 | 1 | 4.75
22502734 | Mn2O3 | 51.5 | TEM | 291.7 | DLS | -46.1 | Zeta-potential | 25.9 | Estimation | -9.917 | -4.65 | -7.63 | 5.92 | MTS | RAW264.7 | Mouse | Blood | Cancer | 24 | 200 | 31.1 | Toxic | 3 | 2 | 3 | 2 | 3 | 2 | 3 | 1 | 4.75
22502734 | Mn2O3 | 51.5 | TEM | 298.4 | DLS | -46.1 | Zeta-potential | 25.9 | Estimation | -9.917 | -4.65 | -7.63 | 5.92 | MTS | BEAS-2B | Human | Lung | Normal | 24 | 0.4 | 100 | Nontoxic | 3 | 2 | 3 | 2 | 3 | 2 | 3 | 1 | 4.75
22502734 | Mn2O3 | 51.5 | TEM | 298.4 | DLS | -46.1 | Zeta-potential | 25.9 | Estimation | -9.917 | -4.65 | -7.63 | 5.92 | MTS | BEAS-2B | Human | Lung | Normal | 24 | 0.8 | 100 | Nontoxic | 3 | 2 | 3 | 2 | 3 | 2 | 3 | 1 | 4.75
22502734 | Mn2O3 | 51.5 | TEM | 298.4 | DLS | -46.1 | Zeta-potential | 25.9 | Estimation | -9.917 | -4.65 | -7.63 | 5.92 | MTS | BEAS-2B | Human | Lung | Normal | 24 | 1.6 | 92.8 | Nontoxic | 3 | 2 | 3 | 2 | 3 | 2 | 3 | 1 | 4.75
22502734 | Mn2O3 | 51.5 | TEM | 298.4 | DLS | -46.1 | Zeta-potential | 25.9 | Estimation | -9.917 | -4.65 | -7.63 | 5.92 | MTS | BEAS-2B | Human | Lung | Normal | 24 | 3.2 | 76.2 | Nontoxic | 3 | 2 | 3 | 2 | 3 | 2 | 3 | 1 | 4.75
22502734 | Mn2O3 | 51.5 | TEM | 298.4 | DLS | -46.1 | Zeta-potential | 25.9 | Estimation | -9.917 | -4.65 | -7.63 | 5.92 | MTS | BEAS-2B | Human | Lung | Normal | 24 | 6.3 | 69.7 | Nontoxic | 3 | 2 | 3 | 2 | 3 | 2 | 3 | 1 | 4.75
22502734 | Mn2O3 | 51.5 | TEM | 298.4 | DLS | -46.1 | Zeta-potential | 25.9 | Estimation | -9.917 | -4.65 | -7.63 | 5.92 | MTS | BEAS-2B | Human | Lung | Normal | 24 | 12.5 | 49.7 | Toxic | 3 | 2 | 3 | 2 | 3 | 2 | 3 | 1 | 4.75
22502734 | Mn2O3 | 51.5 | TEM | 298.4 | DLS | -46.1 | Zeta-potential | 25.9 | Estimation | -9.917 | -4.65 | -7.63 | 5.92 | MTS | BEAS-2B | Human | Lung | Normal | 24 | 25 | 30.4 | Toxic | 3 | 2 | 3 | 2 | 3 | 2 | 3 | 1 | 4.75
22502734 | Mn2O3 | 51.5 | TEM | 298.4 | DLS | -46.1 | Zeta-potential | 25.9 | Estimation | -9.917 | -4.65 | -7.63 | 5.92 | MTS | BEAS-2B | Human | Lung | Normal | 24 | 50 | 19.6 | Toxic | 3 | 2 | 3 | 2 | 3 | 2 | 3 | 1 | 4.75
22502734 | Mn2O3 | 51.5 | TEM | 298.4 | DLS | -46.1 | Zeta-potential | 25.9 | Estimation | -9.917 | -4.65 | -7.63 | 5.92 | MTS | BEAS-2B | Human | Lung | Normal | 24 | 100 | 17.9 | Toxic | 3 | 2 | 3 | 2 | 3 | 2 | 3 | 1 | 4.75
22502734 | Mn2O3 | 51.5 | TEM | 298.4 | DLS | -46.1 | Zeta-potential | 25.9 | Estimation | -9.917 | -4.65 | -7.63 | 5.92 | MTS | BEAS-2B | Human | Lung | Normal | 24 | 200 | 14.2 | Toxic | 3 | 2 | 3 | 2 | 3 | 2 | 3 | 1 | 4.75
24983896 | SiO2 | 15 | TEM | 809.7 | DLS | -8.1 | Zeta-potential | 182.1 | Estimation | -26.81 | -0.28 | -7.9 | 3.81 | CytoTox-Glo | HaCaT | Human | Skin | Normal | 24 | 0 | 100 | Nontoxic | 3 | 2 | 3 | 2 | 3 | 2 | 3 | 1 | 4.75
24983896 | SiO2 | 15 | TEM | 809.7 | DLS | -8.1 | Zeta-potential | 182.1 | Estimation | -26.81 | -0.28 | -7.9 | 3.81 | CytoTox-Glo | HaCaT | Human | Skin | Normal | 24 | 50 | 94 | Nontoxic | 3 | 2 | 3 | 2 | 3 | 2 | 3 | 1 | 4.75
24983896 | SiO2 | 15 | TEM | 809.7 | DLS | -8.1 | Zeta-potential | 182.1 | Estimation | -26.81 | -0.28 | -7.9 | 3.81 | CytoTox-Glo | HaCaT | Human | Skin | Normal | 24 | 100 | 93.1 | Nontoxic | 3 | 2 | 3 | 2 | 3 | 2 | 3 | 1 | 4.75
24983896 | SiO2 | 15 | TEM | 809.7 | DLS | -8.1 | Zeta-potential | 182.1 | Estimation | -26.81 | -0.28 | -7.9 | 3.81 | CytoTox-Glo | HaCaT | Human | Skin | Normal | 24 | 250 | 59.9 | Nontoxic | 3 | 2 | 3 | 2 | 3 | 2 | 3 | 1 | 4.75
24983896 | SiO2 | 15 | TEM | 809.7 | DLS | -8.1 | Zeta-potential | 182.1 | Estimation | -26.81 | -0.28 | -7.9 | 3.81 | CytoTox-Glo | HaCaT | Human | Skin | Normal | 24 | 500 | 52.4 | Nontoxic | 3 | 2 | 3 | 2 | 3 | 2 | 3 | 1 | 4.75
24983896 | SiO2 | 15 | TEM | 809.7 | DLS | -8.1 | Zeta-potential | 182.1 | Estimation | -26.81 | -0.28 | -7.9 | 3.81 | CytoTox-Glo | HaCaT | Human | Skin | Normal | 24 | 750 | 40.6 | Toxic | 3 | 2 | 3 | 2 | 3 | 2 | 3 | 1 | 4.75
24983896 | SiO2 | 15 | TEM | 809.7 | DLS | -8.1 | Zeta-potential | 182.1 | Estimation | -26.81 | -0.28 | -7.9 | 3.81 | CytoTox-Glo | HaCaT | Human | Skin | Normal | 24 | 1000 | 32.9 | Toxic | 3 | 2 | 3 | 2 | 3 | 2 | 3 | 1 | 4.75
24983896 | SiO2 | 15 | TEM | 809.7 | DLS | -8.1 | Zeta-potential | 182.1 | Estimation | -26.81 | -0.28 | -7.9 | 3.81 | CytoTox-Glo | HaCaT | Human | Skin | Normal | 24 | 1500 | 24.8 | Toxic | 3 | 2 | 3 | 2 | 3 | 2 | 3 | 1 | 4.75
22931364 | SiO2 | 10.5 | TEM | 12.5 | DLS | -43.4 | Zeta-potential | 260.2 | Estimation | -9.41 | -2.02 | -11.12 | 6.19 | MTT | Calu-3 | Human | Lung | Cancer | 18 | 0 | 100 | Nontoxic | 3 | 2 | 3 | 2 | 3 | 2 | 3 | 1 | 4.75
22931364 | SiO2 | 10.5 | TEM | 12.5 | DLS | -43.4 | Zeta-potential | 260.2 | Estimation | -9.41 | -2.02 | -11.12 | 6.19 | MTT | Calu-3 | Human | Lung | Cancer | 18 | 5 | 89.726 | Nontoxic | 3 | 2 | 3 | 2 | 3 | 2 | 3 | 1 | 4.75
22931364 | SiO2 | 10.5 | TEM | 12.5 | DLS | -43.4 | Zeta-potential | 260.2 | Estimation | -9.41 | -2.02 | -11.12 | 6.19 | MTT | Calu-3 | Human | Lung | Cancer | 18 | 10 | 55.4795 | Nontoxic | 3 | 2 | 3 | 2 | 3 | 2 | 3 | 1 | 4.75
22931364 | SiO2 | 10.5 | TEM | 12.5 | DLS | -43.4 | Zeta-potential | 260.2 | Estimation | -9.41 | -2.02 | -11.12 | 6.19 | MTT | Calu-3 | Human | Lung | Cancer | 18 | 25 | 26.7123 | Toxic | 3 | 2 | 3 | 2 | 3 | 2 | 3 | 1 | 4.75
22931364 | SiO2 | 10.5 | TEM | 12.5 | DLS | -43.4 | Zeta-potential | 260.2 | Estimation | -9.41 | -2.02 | -11.12 | 6.19 | MTT | Calu-3 | Human | Lung | Cancer | 18 | 50 | 18.4932 | Toxic | 3 | 2 | 3 | 2 | 3 | 2 | 3 | 1 | 4.75
22303956 | SiO2 | 12 | TEM | 70.4 | DLS | -34.9 | Zeta-potential | 227.7 | Estimation | -9.41 | -2.02 | -11.12 | 6.19 | MTT | MCF-7 | Human | Breast | Cancer | 24 | 0 | 100.3843 | Nontoxic | 3 | 2 | 3 | 2 | 3 | 2 | 3 | 1 | 4.75
22303956 | SiO2 | 12 | TEM | 70.4 | DLS | -34.9 | Zeta-potential | 227.7 | Estimation | -9.41 | -2.02 | -11.12 | 6.19 | MTT | MCF-7 | Human | Breast | Cancer | 24 | 5 | 109.4557 | Nontoxic | 3 | 2 | 3 | 2 | 3 | 2 | 3 | 1 | 4.75
22303956 | SiO2 | 12 | TEM | 70.4 | DLS | -34.9 | Zeta-potential | 227.7 | Estimation | -9.41 | -2.02 | -11.12 | 6.19 | MTT | MCF-7 | Human | Breast | Cancer | 24 | 10 | 93.1926 | Nontoxic | 3 | 2 | 3 | 2 | 3 | 2 | 3 | 1 | 4.75
22303956 | SiO2 | 12 | TEM | 70.4 | DLS | -34.9 | Zeta-potential | 227.7 | Estimation | -9.41 | -2.02 | -11.12 | 6.19 | MTT | MCF-7 | Human | Breast | Cancer | 24 | 20 | 49.7154 | Toxic | 3 | 2 | 3 | 2 | 3 | 2 | 3 | 1 | 4.75
22303956 | SiO2 | 12 | TEM | 70.4 | DLS | -34.9 | Zeta-potential | 227.7 | Estimation | -9.41 | -2.02 | -11.12 | 6.19 | MTT | MCF-7 | Human | Breast | Cancer | 24 | 50 | 38.6827 | Toxic | 3 | 2 | 3 | 2 | 3 | 2 | 3 | 1 | 4.75
22303956 | SiO2 | 12 | TEM | 70.4 | DLS | -34.9 | Zeta-potential | 227.7 | Estimation | -9.41 | -2.02 | -11.12 | 6.19 | MTT | MCF-7 | Human | Breast | Cancer | 24 | 100 | 14.5469 | Toxic | 3 | 2 | 3 | 2 | 3 | 2 | 3 | 1 | 4.75
22303956 | SiO2 | 12 | TEM | 70.4 | DLS | -34.9 | Zeta-potential | 227.7 | Estimation | -9.41 | -2.02 | -11.12 | 6.19 | MTT | MCF-7 | Human | Breast | Cancer | 24 | 200 | 4.1543 | Toxic | 3 | 2 | 3 | 2 | 3 | 2 | 3 | 1 | 4.75
24983896 | ZnO | 71 | TEM | 188.9 | DLS | -10.8 | Zeta-potential | 15.1 | Estimation | -19.49 | -5.3 | -11.36 | 8.33 | CytoTox-Glo | HaCaT | Human | Skin | Normal | 24 | 0 | 100 | Nontoxic | 3 | 2 | 3 | 2 | 3 | 2 | 3 | 1 | 4.75
24983896 | ZnO | 71 | TEM | 188.9 | DLS | -10.8 | Zeta-potential | 15.1 | Estimation | -19.49 | -5.3 | -11.36 | 8.33 | CytoTox-Glo | HaCaT | Human | Skin | Normal | 24 | 50 | 33.8 | Toxic | 3 | 2 | 3 | 2 | 3 | 2 | 3 | 1 | 4.75
24983896 | ZnO | 71 | TEM | 188.9 | DLS | -10.8 | Zeta-potential | 15.1 | Estimation | -19.49 | -5.3 | -11.36 | 8.33 | CytoTox-Glo | HaCaT | Human | Skin | Normal | 24 | 100 | 26.7 | Toxic | 3 | 2 | 3 | 2 | 3 | 2 | 3 | 1 | 4.75
24983896 | ZnO | 71 | TEM | 188.9 | DLS | -10.8 | Zeta-potential | 15.1 | Estimation | -19.49 | -5.3 | -11.36 | 8.33 | CytoTox-Glo | HaCaT | Human | Skin | Normal | 24 | 250 | 12.1 | Toxic | 3 | 2 | 3 | 2 | 3 | 2 | 3 | 1 | 4.75
24983896 | ZnO | 71 | TEM | 188.9 | DLS | -10.8 | Zeta-potential | 15.1 | Estimation | -19.49 | -5.3 | -11.36 | 8.33 | CytoTox-Glo | HaCaT | Human | Skin | Normal | 24 | 500 | 7.4 | Toxic | 3 | 2 | 3 | 2 | 3 | 2 | 3 | 1 | 4.75
24983896 | ZnO | 71 | TEM | 188.9 | DLS | -10.8 | Zeta-potential | 15.1 | Estimation | -19.49 | -5.3 | -11.36 | 8.33 | CytoTox-Glo | HaCaT | Human | Skin | Normal | 24 | 750 | 1.9 | Toxic | 3 | 2 | 3 | 2 | 3 | 2 | 3 | 1 | 4.75
24983896 | ZnO | 71 | TEM | 188.9 | DLS | -10.8 | Zeta-potential | 15.1 | Estimation | -19.49 | -5.3 | -11.36 | 8.33 | CytoTox-Glo | HaCaT | Human | Skin | Normal | 24 | 1000 | 0.93 | Toxic | 3 | 2 | 3 | 2 | 3 | 2 | 3 | 1 | 4.75
24983896 | ZnO | 71 | TEM | 188.9 | DLS | -10.8 | Zeta-potential | 15.1 | Estimation | -19.49 | -5.3 | -11.36 | 8.33 | CytoTox-Glo | HaCaT | Human | Skin | Normal | 24 | 1500 | 0 | Toxic | 3 | 2 | 3 | 2 | 3 | 2 | 3 | 1 | 4.75
22502734 | ZnO | 22.6 | TEM | 69.4 | DLS | 28.8 | Zeta-potential | 47.4 | Estimation | -3.608 | -3.89 | -7.2 | 5.67 | LDH | RAW264.7 | Mouse | Blood | Cancer | 24 | 0.4 | 100 | Nontoxic | 3 | 2 | 3 | 2 | 3 | 2 | 3 | 1 | 4.75
22502734 | ZnO | 22.6 | TEM | 69.4 | DLS | 28.8 | Zeta-potential | 47.4 | Estimation | -3.608 | -3.89 | -7.2 | 5.67 | LDH | RAW264.7 | Mouse | Blood | Cancer | 24 | 0.8 | 100 | Nontoxic | 3 | 2 | 3 | 2 | 3 | 2 | 3 | 1 | 4.75
22502734 | ZnO | 22.6 | TEM | 69.4 | DLS | 28.8 | Zeta-potential | 47.4 | Estimation | -3.608 | -3.89 | -7.2 | 5.67 | LDH | RAW264.7 | Mouse | Blood | Cancer | 24 | 1.6 | 94.9 | Nontoxic | 3 | 2 | 3 | 2 | 3 | 2 | 3 | 1 | 4.75
22502734 | ZnO | 22.6 | TEM | 69.4 | DLS | 28.8 | Zeta-potential | 47.4 | Estimation | -3.608 | -3.89 | -7.2 | 5.67 | LDH | RAW264.7 | Mouse | Blood | Cancer | 24 | 3.2 | 91.8 | Nontoxic | 3 | 2 | 3 | 2 | 3 | 2 | 3 | 1 | 4.75
22502734 | ZnO | 22.6 | TEM | 69.4 | DLS | 28.8 | Zeta-potential | 47.4 | Estimation | -3.608 | -3.89 | -7.2 | 5.67 | LDH | RAW264.7 | Mouse | Blood | Cancer | 24 | 6.3 | 88.3 | Nontoxic | 3 | 2 | 3 | 2 | 3 | 2 | 3 | 1 | 4.75
22502734 | ZnO | 22.6 | TEM | 69.4 | DLS | 28.8 | Zeta-potential | 47.4 | Estimation | -3.608 | -3.89 | -7.2 | 5.67 | LDH | RAW264.7 | Mouse | Blood | Cancer | 24 | 12.5 | 72.5 | Nontoxic | 3 | 2 | 3 | 2 | 3 | 2 | 3 | 1 | 4.75
22502734 | ZnO | 22.6 | TEM | 69.4 | DLS | 28.8 | Zeta-potential | 47.4 | Estimation | -3.608 | -3.89 | -7.2 | 5.67 | LDH | RAW264.7 | Mouse | Blood | Cancer | 24 | 50 | 39.9 | Toxic | 3 | 2 | 3 | 2 | 3 | 2 | 3 | 1 | 4.75
22502734 | ZnO | 22.6 | TEM | 69.4 | DLS | 28.8 | Zeta-potential | 47.4 | Estimation | -3.608 | -3.89 | -7.2 | 5.67 | LDH | RAW264.7 | Mouse | Blood | Cancer | 24 | 100 | 35.2 | Toxic | 3 | 2 | 3 | 2 | 3 | 2 | 3 | 1 | 4.75
22502734 | ZnO | 22.6 | TEM | 69.4 | DLS | 28.8 | Zeta-potential | 47.4 | Estimation | -3.608 | -3.89 | -7.2 | 5.67 | LDH | RAW264.7 | Mouse | Blood | Cancer | 24 | 200 | 30.7 | Toxic | 3 | 2 | 3 | 2 | 3 | 2 | 3 | 1 | 4.75
22502734 | ZnO | 22.6 | TEM | 69.4 | DLS | 28.8 | Zeta-potential | 47.4 | Estimation | -3.608 | -3.89 | -7.2 | 5.67 | ATP | RAW264.7 | Mouse | Blood | Cancer | 24 | 0.4 | 104 | Nontoxic | 3 | 2 | 3 | 2 | 3 | 2 | 3 | 1 | 4.75
22502734 | ZnO | 22.6 | TEM | 69.4 | DLS | 28.8 | Zeta-potential | 47.4 | Estimation | -3.608 | -3.89 | -7.2 | 5.67 | ATP | RAW264.7 | Mouse | Blood | Cancer | 24 | 0.8 | 104 | Nontoxic | 3 | 2 | 3 | 2 | 3 | 2 | 3 | 1 | 4.75
22502734 | ZnO | 22.6 | TEM | 69.4 | DLS | 28.8 | Zeta-potential | 47.4 | Estimation | -3.608 | -3.89 | -7.2 | 5.67 | ATP | RAW264.7 | Mouse | Blood | Cancer | 24 | 1.6 | 99.7 | Nontoxic | 3 | 2 | 3 | 2 | 3 | 2 | 3 | 1 | 4.75
22502734 | ZnO | 22.6 | TEM | 69.4 | DLS | 28.8 | Zeta-potential | 47.4 | Estimation | -3.608 | -3.89 | -7.2 | 5.67 | ATP | RAW264.7 | Mouse | Blood | Cancer | 24 | 3.2 | 73.9 | Nontoxic | 3 | 2 | 3 | 2 | 3 | 2 | 3 | 1 | 4.75
22502734 | ZnO | 22.6 | TEM | 69.4 | DLS | 28.8 | Zeta-potential | 47.4 | Estimation | -3.608 | -3.89 | -7.2 | 5.67 | ATP | RAW264.7 | Mouse | Blood | Cancer | 24 | 6.3 | 57.5 | Nontoxic | 3 | 2 | 3 | 2 | 3 | 2 | 3 | 1 | 4.75
22502734 | ZnO | 22.6 | TEM | 69.4 | DLS | 28.8 | Zeta-potential | 47.4 | Estimation | -3.608 | -3.89 | -7.2 | 5.67 | ATP | RAW264.7 | Mouse | Blood | Cancer | 24 | 12.5 | 38.4 | Toxic | 3 | 2 | 3 | 2 | 3 | 2 | 3 | 1 | 4.75
22502734 | ZnO | 22.6 | TEM | 69.4 | DLS | 28.8 | Zeta-potential | 47.4 | Estimation | -3.608 | -3.89 | -7.2 | 5.67 | ATP | RAW264.7 | Mouse | Blood | Cancer | 24 | 25 | 19.2 | Toxic | 3 | 2 | 3 | 2 | 3 | 2 | 3 | 1 | 4.75
22502734 | ZnO | 22.6 | TEM | 69.4 | DLS | 28.8 | Zeta-potential | 47.4 | Estimation | -3.608 | -3.89 | -7.2 | 5.67 | ATP | RAW264.7 | Mouse | Blood | Cancer | 24 | 50 | 12.6 | Toxic | 3 | 2 | 3 | 2 | 3 | 2 | 3 | 1 | 4.75
22502734 | ZnO | 22.6 | TEM | 69.4 | DLS | 28.8 | Zeta-potential | 47.4 | Estimation | -3.608 | -3.89 | -7.2 | 5.67 | ATP | RAW264.7 | Mouse | Blood | Cancer | 24 | 100 | 11 | Toxic | 3 | 2 | 3 | 2 | 3 | 2 | 3 | 1 | 4.75
22502734 | ZnO | 22.6 | TEM | 69.4 | DLS | 28.8 | Zeta-potential | 47.4 | Estimation | -3.608 | -3.89 | -7.2 | 5.67 | ATP | RAW264.7 | Mouse | Blood | Cancer | 24 | 200 | 13.6 | Toxic | 3 | 2 | 3 | 2 | 3 | 2 | 3 | 1 | 4.75
22502734 | ZnO | 22.6 | TEM | 114.7 | DLS | 28.8 | Zeta-potential | 47.4 | Estimation | -3.608 | -3.89 | -7.2 | 5.67 | LDH | BEAS-2B | Human | Lung | Normal | 24 | 0.4 | 100 | Nontoxic | 3 | 2 | 3 | 2 | 3 | 2 | 3 | 1 | 4.75
22502734 | ZnO | 22.6 | TEM | 114.7 | DLS | 28.8 | Zeta-potential | 47.4 | Estimation | -3.608 | -3.89 | -7.2 | 5.67 | LDH | BEAS-2B | Human | Lung | Normal | 24 | 0.8 | 100 | Nontoxic | 3 | 2 | 3 | 2 | 3 | 2 | 3 | 1 | 4.75
22502734 | ZnO | 22.6 | TEM | 114.7 | DLS | 28.8 | Zeta-potential | 47.4 | Estimation | -3.608 | -3.89 | -7.2 | 5.67 | LDH | BEAS-2B | Human | Lung | Normal | 24 | 1.6 | 100 | Nontoxic | 3 | 2 | 3 | 2 | 3 | 2 | 3 | 1 | 4.75
22502734 | ZnO | 22.6 | TEM | 114.7 | DLS | 28.8 | Zeta-potential | 47.4 | Estimation | -3.608 | -3.89 | -7.2 | 5.67 | LDH | BEAS-2B | Human | Lung | Normal | 24 | 3.2 | 92.8 | Nontoxic | 3 | 2 | 3 | 2 | 3 | 2 | 3 | 1 | 4.75
22502734 | ZnO | 22.6 | TEM | 114.7 | DLS | 28.8 | Zeta-potential | 47.4 | Estimation | -3.608 | -3.89 | -7.2 | 5.67 | LDH | BEAS-2B | Human | Lung | Normal | 24 | 6.3 | 88.7 | Nontoxic | 3 | 2 | 3 | 2 | 3 | 2 | 3 | 1 | 4.75
22502734 | ZnO | 22.6 | TEM | 114.7 | DLS | 28.8 | Zeta-potential | 47.4 | Estimation | -3.608 | -3.89 | -7.2 | 5.67 | LDH | BEAS-2B | Human | Lung | Normal | 24 | 12.5 | 79.6 | Nontoxic | 3 | 2 | 3 | 2 | 3 | 2 | 3 | 1 | 4.75
22502734 | ZnO | 22.6 | TEM | 114.7 | DLS | 28.8 | Zeta-potential | 47.4 | Estimation | -3.608 | -3.89 | -7.2 | 5.67 | LDH | BEAS-2B | Human | Lung | Normal | 24 | 25 | 53.9 | Nontoxic | 3 | 2 | 3 | 2 | 3 | 2 | 3 | 1 | 4.75
22502734 | ZnO | 22.6 | TEM | 114.7 | DLS | 28.8 | Zeta-potential | 47.4 | Estimation | -3.608 | -3.89 | -7.2 | 5.67 | LDH | BEAS-2B | Human | Lung | Normal | 24 | 50 | 39.3 | Toxic | 3 | 2 | 3 | 2 | 3 | 2 | 3 | 1 | 4.75
22502734 | ZnO | 22.6 | TEM | 114.7 | DLS | 28.8 | Zeta-potential | 47.4 | Estimation | -3.608 | -3.89 | -7.2 | 5.67 | LDH | BEAS-2B | Human | Lung | Normal | 24 | 100 | 30.7 | Toxic | 3 | 2 | 3 | 2 | 3 | 2 | 3 | 1 | 4.75
22502734 | ZnO | 22.6 | TEM | 114.7 | DLS | 28.8 | Zeta-potential | 47.4 | Estimation | -3.608 | -3.89 | -7.2 | 5.67 | LDH | BEAS-2B | Human | Lung | Normal | 24 | 200 | 26.3 | Toxic | 3 | 2 | 3 | 2 | 3 | 2 | 3 | 1 | 4.75
22502734 | ZnO | 22.6 | TEM | 114.7 | DLS | 28.8 | Zeta-potential | 47.4 | Estimation | -3.608 | -3.89 | -7.2 | 5.67 | ATP | BEAS-2B | Human | Lung | Normal | 24 | 0.4 | 102 | Nontoxic | 3 | 2 | 3 | 2 | 3 | 2 | 3 | 1 | 4.75
22502734 | ZnO | 22.6 | TEM | 114.7 | DLS | 28.8 | Zeta-potential | 47.4 | Estimation | -3.608 | -3.89 | -7.2 | 5.67 | ATP | BEAS-2B | Human | Lung | Normal | 24 | 0.8 | 93.6 | Nontoxic | 3 | 2 | 3 | 2 | 3 | 2 | 3 | 1 | 4.75
22502734 | ZnO | 22.6 | TEM | 114.7 | DLS | 28.8 | Zeta-potential | 47.4 | Estimation | -3.608 | -3.89 | -7.2 | 5.67 | ATP | BEAS-2B | Human | Lung | Normal | 24 | 1.6 | 80.5 | Nontoxic | 3 | 2 | 3 | 2 | 3 | 2 | 3 | 1 | 4.75
22502734 | ZnO | 22.6 | TEM | 114.7 | DLS | 28.8 | Zeta-potential | 47.4 | Estimation | -3.608 | -3.89 | -7.2 | 5.67 | ATP | BEAS-2B | Human | Lung | Normal | 24 | 3.2 | 58.8 | Nontoxic | 3 | 2 | 3 | 2 | 3 | 2 | 3 | 1 | 4.75
22502734 | ZnO | 22.6 | TEM | 114.7 | DLS | 28.8 | Zeta-potential | 47.4 | Estimation | -3.608 | -3.89 | -7.2 | 5.67 | ATP | BEAS-2B | Human | Lung | Normal | 24 | 6.3 | 33.8 | Toxic | 3 | 2 | 3 | 2 | 3 | 2 | 3 | 1 | 4.75
22502734 | ZnO | 22.6 | TEM | 114.7 | DLS | 28.8 | Zeta-potential | 47.4 | Estimation | -3.608 | -3.89 | -7.2 | 5.67 | ATP | BEAS-2B | Human | Lung | Normal | 24 | 12.5 | 14.3 | Toxic | 3 | 2 | 3 | 2 | 3 | 2 | 3 | 1 | 4.75
22502734 | ZnO | 22.6 | TEM | 114.7 | DLS | 28.8 | Zeta-potential | 47.4 | Estimation | -3.608 | -3.89 | -7.2 | 5.67 | ATP | BEAS-2B | Human | Lung | Normal | 24 | 25 | 12.7 | Toxic | 3 | 2 | 3 | 2 | 3 | 2 | 3 | 1 | 4.75
22502734 | ZnO | 22.6 | TEM | 114.7 | DLS | 28.8 | Zeta-potential | 47.4 | Estimation | -3.608 | -3.89 | -7.2 | 5.67 | ATP | BEAS-2B | Human | Lung | Normal | 24 | 50 | 11.8 | Toxic | 3 | 2 | 3 | 2 | 3 | 2 | 3 | 1 | 4.75
22502734 | ZnO | 22.6 | TEM | 114.7 | DLS | 28.8 | Zeta-potential | 47.4 | Estimation | -3.608 | -3.89 | -7.2 | 5.67 | ATP | BEAS-2B | Human | Lung | Normal | 24 | 100 | 10.2 | Toxic | 3 | 2 | 3 | 2 | 3 | 2 | 3 | 1 | 4.75
22502734 | ZnO | 22.6 | TEM | 114.7 | DLS | 28.8 | Zeta-potential | 47.4 | Estimation | -3.608 | -3.89 | -7.2 | 5.67 | ATP | BEAS-2B | Human | Lung | Normal | 24 | 200 | 9.5 | Toxic | 3 | 2 | 3 | 2 | 3 | 2 | 3 | 1 | 4.75
22502734 | ZnO | 22.6 | TEM | 69.4 | DLS | 28.8 | Zeta-potential | 47.4 | Estimation | -3.608 | -3.89 | -7.2 | 5.67 | MTS | RAW264.7 | Mouse | Blood | Cancer | 24 | 0.4 | 100 | Nontoxic | 3 | 2 | 3 | 2 | 3 | 2 | 3 | 1 | 4.75
22502734 | ZnO | 22.6 | TEM | 69.4 | DLS | 28.8 | Zeta-potential | 47.4 | Estimation | -3.608 | -3.89 | -7.2 | 5.67 | MTS | RAW264.7 | Mouse | Blood | Cancer | 24 | 0.8 | 100 | Nontoxic | 3 | 2 | 3 | 2 | 3 | 2 | 3 | 1 | 4.75
22502734 | ZnO | 22.6 | TEM | 69.4 | DLS | 28.8 | Zeta-potential | 47.4 | Estimation | -3.608 | -3.89 | -7.2 | 5.67 | MTS | RAW264.7 | Mouse | Blood | Cancer | 24 | 1.6 | 100 | Nontoxic | 3 | 2 | 3 | 2 | 3 | 2 | 3 | 1 | 4.75
22502734 | ZnO | 22.6 | TEM | 69.4 | DLS | 28.8 | Zeta-potential | 47.4 | Estimation | -3.608 | -3.89 | -7.2 | 5.67 | MTS | RAW264.7 | Mouse | Blood | Cancer | 24 | 3.2 | 96.1 | Nontoxic | 3 | 2 | 3 | 2 | 3 | 2 | 3 | 1 | 4.75
22502734 | ZnO | 22.6 | TEM | 69.4 | DLS | 28.8 | Zeta-potential | 47.4 | Estimation | -3.608 | -3.89 | -7.2 | 5.67 | MTS | RAW264.7 | Mouse | Blood | Cancer | 24 | 6.3 | 83.8 | Nontoxic | 3 | 2 | 3 | 2 | 3 | 2 | 3 | 1 | 4.75
22502734 | ZnO | 22.6 | TEM | 69.4 | DLS | 28.8 | Zeta-potential | 47.4 | Estimation | -3.608 | -3.89 | -7.2 | 5.67 | MTS | RAW264.7 | Mouse | Blood | Cancer | 24 | 12.5 | 58.2 | Nontoxic | 3 | 2 | 3 | 2 | 3 | 2 | 3 | 1 | 4.75
22502734 | ZnO | 22.6 | TEM | 69.4 | DLS | 28.8 | Zeta-potential | 47.4 | Estimation | -3.608 | -3.89 | -7.2 | 5.67 | MTS | RAW264.7 | Mouse | Blood | Cancer | 24 | 25 | 24.6 | Toxic | 3 | 2 | 3 | 2 | 3 | 2 | 3 | 1 | 4.75
22502734 | ZnO | 22.6 | TEM | 69.4 | DLS | 28.8 | Zeta-potential | 47.4 | Estimation | -3.608 | -3.89 | -7.2 | 5.67 | MTS | RAW264.7 | Mouse | Blood | Cancer | 24 | 50 | 25.1 | Toxic | 3 | 2 | 3 | 2 | 3 | 2 | 3 | 1 | 4.75
22502734 | ZnO | 22.6 | TEM | 69.4 | DLS | 28.8 | Zeta-potential | 47.4 | Estimation | -3.608 | -3.89 | -7.2 | 5.67 | MTS | RAW264.7 | Mouse | Blood | Cancer | 24 | 100 | 29 | Toxic | 3 | 2 | 3 | 2 | 3 | 2 | 3 | 1 | 4.75
22502734 | ZnO | 22.6 | TEM | 69.4 | DLS | 28.8 | Zeta-potential | 47.4 | Estimation | -3.608 | -3.89 | -7.2 | 5.67 | MTS | RAW264.7 | Mouse | Blood | Cancer | 24 | 200 | 33.9 | Toxic | 3 | 2 | 3 | 2 | 3 | 2 | 3 | 1 | 4.75
22502734 | ZnO | 22.6 | TEM | 114.7 | DLS | 28.8 | Zeta-potential | 47.4 | Estimation | -3.608 | -3.89 | -7.2 | 5.67 | MTS | BEAS-2B | Human | Lung | Normal | 24 | 0.4 | 100 | Nontoxic | 3 | 2 | 3 | 2 | 3 | 2 | 3 | 1 | 4.75
22502734 | ZnO | 22.6 | TEM | 114.7 | DLS | 28.8 | Zeta-potential | 47.4 | Estimation | -3.608 | -3.89 | -7.2 | 5.67 | MTS | BEAS-2B | Human | Lung | Normal | 24 | 0.8 | 100 | Nontoxic | 3 | 2 | 3 | 2 | 3 | 2 | 3 | 1 | 4.75
22502734 | ZnO | 22.6 | TEM | 114.7 | DLS | 28.8 | Zeta-potential | 47.4 | Estimation | -3.608 | -3.89 | -7.2 | 5.67 | MTS | BEAS-2B | Human | Lung | Normal | 24 | 1.6 | 91.7 | Nontoxic | 3 | 2 | 3 | 2 | 3 | 2 | 3 | 1 | 4.75
22502734 | ZnO | 22.6 | TEM | 114.7 | DLS | 28.8 | Zeta-potential | 47.4 | Estimation | -3.608 | -3.89 | -7.2 | 5.67 | MTS | BEAS-2B | Human | Lung | Normal | 24 | 3.2 | 62.8 | Nontoxic | 3 | 2 | 3 | 2 | 3 | 2 | 3 | 1 | 4.75
22502734 | ZnO | 22.6 | TEM | 114.7 | DLS | 28.8 | Zeta-potential | 47.4 | Estimation | -3.608 | -3.89 | -7.2 | 5.67 | MTS | BEAS-2B | Human | Lung | Normal | 24 | 6.3 | 34.5 | Toxic | 3 | 2 | 3 | 2 | 3 | 2 | 3 | 1 | 4.75
22502734 | ZnO | 22.6 | TEM | 114.7 | DLS | 28.8 | Zeta-potential | 47.4 | Estimation | -3.608 | -3.89 | -7.2 | 5.67 | MTS | BEAS-2B | Human | Lung | Normal | 24 | 12.5 | 20.3 | Toxic | 3 | 2 | 3 | 2 | 3 | 2 | 3 | 1 | 4.75
22502734 | ZnO | 22.6 | TEM | 114.7 | DLS | 28.8 | Zeta-potential | 47.4 | Estimation | -3.608 | -3.89 | -7.2 | 5.67 | MTS | BEAS-2B | Human | Lung | Normal | 24 | 25 | 18.8 | Toxic | 3 | 2 | 3 | 2 | 3 | 2 | 3 | 1 | 4.75
22502734 | ZnO | 22.6 | TEM | 114.7 | DLS | 28.8 | Zeta-potential | 47.4 | Estimation | -3.608 | -3.89 | -7.2 | 5.67 | MTS | BEAS-2B | Human | Lung | Normal | 24 | 50 | 22.7 | Toxic | 3 | 2 | 3 | 2 | 3 | 2 | 3 | 1 | 4.75
22502734 | ZnO | 22.6 | TEM | 114.7 | DLS | 28.8 | Zeta-potential | 47.4 | Estimation | -3.608 | -3.89 | -7.2 | 5.67 | MTS | BEAS-2B | Human | Lung | Normal | 24 | 100 | 24.5 | Toxic | 3 | 2 | 3 | 2 | 3 | 2 | 3 | 1 | 4.75
22502734 | ZnO | 22.6 | TEM | 114.7 | DLS | 28.8 | Zeta-potential | 47.4 | Estimation | -3.608 | -3.89 | -7.2 | 5.67 | MTS | BEAS-2B | Human | Lung | Normal | 24 | 200 | 27.3 | Toxic | 3 | 2 | 3 | 2 | 3 | 2 | 3 | 1 | 4.75
21664489 | ZnO | 52 | TEM | 97 | DLS | -29 | Zeta-potential | 20.6 | Estimation | -3.608 | -3.89 | -7.2 | 5.67 | MTT | A549 | Human | Lung | Cancer | 24 | 0 | 100 | Nontoxic | 3 | 2 | 3 | 2 | 3 | 2 | 3 | 1 | 4.75
21664489 | ZnO | 52 | TEM | 97 | DLS | -29 | Zeta-potential | 20.6 | Estimation | -3.608 | -3.89 | -7.2 | 5.67 | MTT | A549 | Human | Lung | Cancer | 24 | 5 | 93.1889 | Nontoxic | 3 | 2 | 3 | 2 | 3 | 2 | 3 | 1 | 4.75
21664489 | ZnO | 52 | TEM | 97 | DLS | -29 | Zeta-potential | 20.6 | Estimation | -3.608 | -3.89 | -7.2 | 5.67 | MTT | A549 | Human | Lung | Cancer | 24 | 10 | 60.9907 | Nontoxic | 3 | 2 | 3 | 2 | 3 | 2 | 3 | 1 | 4.75
21664489 | ZnO | 52 | TEM | 97 | DLS | -29 | Zeta-potential | 20.6 | Estimation | -3.608 | -3.89 | -7.2 | 5.67 | MTT | A549 | Human | Lung | Cancer | 24 | 25 | 48.1424 | Toxic | 3 | 2 | 3 | 2 | 3 | 2 | 3 | 1 | 4.75
21664489 | ZnO | 52 | TEM | 97 | DLS | -29 | Zeta-potential | 20.6 | Estimation | -3.608 | -3.89 | -7.2 | 5.67 | MTT | A549 | Human | Lung | Cancer | 24 | 50 | 37.9257 | Toxic | 3 | 2 | 3 | 2 | 3 | 2 | 3 | 1 | 4.75
21664489 | ZnO | 52 | TEM | 97 | DLS | -29 | Zeta-potential | 20.6 | Estimation | -3.608 | -3.89 | -7.2 | 5.67 | MTT | A549 | Human | Lung | Cancer | 24 | 100 | 27.2446 | Toxic | 3 | 2 | 3 | 2 | 3 | 2 | 3 | 1 | 4.75
23142470 | ZnO | 70 | SEM | 127.7 | DLS | 33.5 | Zeta-potential | 15.3 | Estimation | -3.608 | -3.89 | -7.2 | 5.67 | WST | THP-1 | Human | Blood | Cancer | 24 | 9.7 | 113.4 | Nontoxic | 3 | 2 | 3 | 2 | 3 | 2 | 3 | 1 | 4.75
23142470 | ZnO | 70 | SEM | 127.7 | DLS | 33.5 | Zeta-potential | 15.3 | Estimation | -3.608 | -3.89 | -7.2 | 5.67 | WST | THP-1 | Human | Blood | Cancer | 24 | 78 | 25.9 | Toxic | 3 | 2 | 3 | 2 | 3 | 2 | 3 | 1 | 4.75
23142470 | ZnO | 70 | SEM | 127.7 | DLS | 33.5 | Zeta-potential | 15.3 | Estimation | -3.608 | -3.89 | -7.2 | 5.67 | WST | THP-1 | Human | Blood | Cancer | 24 | 155.1 | 10.9 | Toxic | 3 | 2 | 3 | 2 | 3 | 2 | 3 | 1 | 4.75
23142470 | ZnO | 70 | SEM | 127.7 | DLS | 33.5 | Zeta-potential | 15.3 | Estimation | -3.608 | -3.89 | -7.2 | 5.67 | WST | THP-1 | Human | Blood | Cancer | 24 | 300 | 2 | Toxic | 3 | 2 | 3 | 2 | 3 | 2 | 3 | 1 | 4.75
23142470 | ZnO | 70 | SEM | 127.7 | DLS | 33.5 | Zeta-potential | 15.3 | Estimation | -3.608 | -3.89 | -7.2 | 5.67 | WST | THP-1 | Human | Blood | Cancer | 24 | 480.6 | 0 | Toxic | 3 | 2 | 3 | 2 | 3 | 2 | 3 | 1 | 4.75
23142470 | ZnO | 70 | SEM | 119.4 | DLS | -27.5 | Zeta-potential | 15.3 | Estimation | -3.608 | -3.89 | -7.2 | 5.67 | WST | THP-1 | Human | Blood | Cancer | 24 | 9.8 | 105.3 | Nontoxic | 3 | 2 | 3 | 2 | 3 | 2 | 3 | 1 | 4.75
23142470 | ZnO | 70 | SEM | 119.4 | DLS | -27.5 | Zeta-potential | 15.3 | Estimation | -3.608 | -3.89 | -7.2 | 5.67 | WST | THP-1 | Human | Blood | Cancer | 24 | 20 | 123.9 | Nontoxic | 3 | 2 | 3 | 2 | 3 | 2 | 3 | 1 | 4.75
23142470 | ZnO | 70 | SEM | 119.4 | DLS | -27.5 | Zeta-potential | 15.3 | Estimation | -3.608 | -3.89 | -7.2 | 5.67 | WST | THP-1 | Human | Blood | Cancer | 24 | 37.2 | 113.4 | Nontoxic | 3 | 2 | 3 | 2 | 3 | 2 | 3 | 1 | 4.75
23142470 | ZnO | 70 | SEM | 119.4 | DLS | -27.5 | Zeta-potential | 15.3 | Estimation | -3.608 | -3.89 | -7.2 | 5.67 | WST | THP-1 | Human | Blood | Cancer | 24 | 77 | 67.2 | Nontoxic | 3 | 2 | 3 | 2 | 3 | 2 | 3 | 1 | 4.75
23142470 | ZnO | 70 | SEM | 119.4 | DLS | -27.5 | Zeta-potential | 15.3 | Estimation | -3.608 | -3.89 | -7.2 | 5.67 | WST | THP-1 | Human | Blood | Cancer | 24 | 153 | 35.6 | Toxic | 3 | 2 | 3 | 2 | 3 | 2 | 3 | 1 | 4.75
23142470 | ZnO | 70 | SEM | 119.4 | DLS | -27.5 | Zeta-potential | 15.3 | Estimation | -3.608 | -3.89 | -7.2 | 5.67 | WST | THP-1 | Human | Blood | Cancer | 24 | 312.3 | 16.2 | Toxic | 3 | 2 | 3 | 2 | 3 | 2 | 3 | 1 | 4.75
23142470 | ZnO | 70 | SEM | 119.4 | DLS | -27.5 | Zeta-potential | 15.3 | Estimation | -3.608 | -3.89 | -7.2 | 5.67 | WST | THP-1 | Human | Blood | Cancer | 24 | 474.2 | 9.3 | Toxic | 3 | 2 | 3 | 2 | 3 | 2 | 3 | 1 | 4.75
23142470 | ZnO | 70 | SEM | 110.8 | DLS | -20.3 | Zeta-potential | 15.3 | Estimation | -3.608 | -3.89 | -7.2 | 5.67 | WST | THP-1 | Human | Blood | Cancer | 24 | 8 | 130 | Nontoxic | 3 | 2 | 3 | 2 | 3 | 2 | 3 | 1 | 4.75
23142470 | ZnO | 70 | SEM | 110.8 | DLS | -20.3 | Zeta-potential | 15.3 | Estimation | -3.608 | -3.89 | -7.2 | 5.67 | WST | THP-1 | Human | Blood | Cancer | 24 | 15.9 | 121.5 | Nontoxic | 3 | 2 | 3 | 2 | 3 | 2 | 3 | 1 | 4.75
23142470 | ZnO | 70 | SEM | 110.8 | DLS | -20.3 | Zeta-potential | 15.3 | Estimation | -3.608 | -3.89 | -7.2 | 5.67 | WST | THP-1 | Human | Blood | Cancer | 24 | 31.7 | 106.1 | Nontoxic | 3 | 2 | 3 | 2 | 3 | 2 | 3 | 1 | 4.75
23142470 | ZnO | 70 | SEM | 110.8 | DLS | -20.3 | Zeta-potential | 15.3 | Estimation | -3.608 | -3.89 | -7.2 | 5.67 | WST | THP-1 | Human | Blood | Cancer | 24 | 64.6 | 92.7 | Nontoxic | 3 | 2 | 3 | 2 | 3 | 2 | 3 | 1 | 4.75
23142470 | ZnO | 70 | SEM | 110.8 | DLS | -20.3 | Zeta-potential | 15.3 | Estimation | -3.608 | -3.89 | -7.2 | 5.67 | WST | THP-1 | Human | Blood | Cancer | 24 | 128.4 | 57.1 | Nontoxic | 3 | 2 | 3 | 2 | 3 | 2 | 3 | 1 | 4.75
23142470 | ZnO | 70 | SEM | 110.8 | DLS | -20.3 | Zeta-potential | 15.3 | Estimation | -3.608 | -3.89 | -7.2 | 5.67 | WST | THP-1 | Human | Blood | Cancer | 24 | 255.2 | 25.5 | Toxic | 3 | 2 | 3 | 2 | 3 | 2 | 3 | 1 | 4.75
23142470 | ZnO | 70 | SEM | 110.8 | DLS | -20.3 | Zeta-potential | 15.3 | Estimation | -3.608 | -3.89 | -7.2 | 5.67 | WST | THP-1 | Human | Blood | Cancer | 24 | 372.2 | 15 | Toxic | 3 | 2 | 3 | 2 | 3 | 2 | 3 | 1 | 4.75